## OSNDATASET
Diversity Matters: Widening the Chemical Space in Organic Solvent Nanofiltration Gergo Ignacz, Cong Yang, Gyorgy Szekely* DOI: XXX-XXX-XXX Advanced Membranes and Porous Materials Center, Physical Science and Engineering Division (PSE), King Abdullah University of Science and Technology (KAUST), Thuwal, 23955-6900, Saudi Arabia *gyorgy.szekely@kaust.edu.sa, www.szekelygroup.com, +966128082769, the data available from: https://github.com/ignaczgerg/osn-database www.osndatabase.com
Chemical Name | Substance CAS | Mw | smiles | DAD RT | MS m/z | BIN | Measured mass | main-fg | core | amine | ether | halogen | aromatic | hydroxyl-thiol | amide | carboxyl | dye | ketone | sulfonyl | api | nofg | ester | nitro | aldehyde | heterocycle | A1 | A2 | A3 | A4 | B1 | B2 | B3 | B4 | C1 | C2 | C3 | C4 | D1 | D2 | D3 | D4 | E1 | E2 | E3 | E4 | F1 | F2 | F3 | F4 | err-150-20 | 150-20 | err-200-20 | 200-20 | err-300-20 | 300-20 | err-150-10 | 150-10 | err-200-10 | 200-10 | err-300-10 | 300-10
3,5-Diaminobenzoic Acid | 535-87-5 | 152.15 | O=C(O)C1=CC(N)=CC(N)=C1 | 0.72 | 153 | DF | 38.0375 | complex | phenyl | 1 | 0 | 0 | 1 | 0 | 0 | 1 | 0 | 0 | 0 | 0 | 0 | 0 | 0 | 0 | 0 | 0.693601682 | 0.693601682 | 0.515180879 | 0.521142857 | 0.651547011 | 0.651547011 | 0.487080103 | 0.542857143 | 0.666566536 | 0.666566536 | 0.500645995 | 0.594285714 | 0.638329829 | 0.638329829 | 0.484173127 | 0.523142857 | 0.617903274 | 0.617903274 | 0.52745478 | 0.563428571 | 0.672574347 | 0.672574347 | 0.528423773 | 0.596 | 0.02 | 0.67 | 0.02 | 0.65 | 0.03 | 0.65 | 0.02 | 0.52 | 0.05 | 0.53 | 0.03 | 0.55
4-Aminobenzoic acid | 150-13-0 | 137 | Nc1ccc(cc1)C(O)=O | 0.75 |  | DE | 34.25 | complex | phenyl | 1 | 0 | 0 | 1 | 0 | 0 | 1 | 0 | 0 | 0 | 0 | 0 | 0 | 0 | 0 | 0 | 0.874418605 | 0.826449275 | 0.700477954 | 0.720283418 | 0.880232558 | 0.839300938 | 0.719703668 | 0.736474196 | 0.852674419 | 0.859857204 | 0.707969889 | 0.733967851 | 0.851162791 | 0.828537937 | 0.723754331 | 0.73518401 | 0.86744186 | 0.843723359 | 0.740195961 | 0.757931472 | 0.857325581 | 0.840323956 | 0.728402438 | 0.764043993 | 0.03 | 0.86 | 0.01 | 0.85 | 0.01 | 0.85 | 0.01 | 0.72 | 0.01 | 0.73 | 0.02 | 0.75
4,6-diaminoresorcinol dihydrochloride | 16523-31-2 | 212.01 | OC1=C(N)C=C(N)C(O)=C1 | 0.767 | 139, 183 | DC | 53.00298323 | complex | phenyl | 1 | 0 | 0 | 1 | 1 | 0 | 0 | 0 | 0 | 0 | 0 | 0 | 0 | 0 | 0 | 0 | 0.28769607 | 0.249867169 | 0.209489942 | 0.065342692 | 0.501222803 | 0.366275419 | 0.205615413 | 0.237744678 | 0.277913645 | 0.200260832 | 0.032960034 | 0.09998288 | 0.383875864 | 0.30710525 | 0.18884348 | 0.161901501 | 0.50337325 | 0.449161957 | 0.335916353 | 0.34326314 | 0.314639906 | 0.163357967 | 0.141606072 | 0.154254408 | 0.11 | 0.35 | 0.08 | 0.29 | 0.15 | 0.36 | 0.08 | 0.18 | 0.07 | 0.12 | 0.11 | 0.24
Cytosine | 71-30-7 | 111 | C1=C(NC(=O)N=C1)N | 0.793 | 223245 | DZ | 27.75 | api | heterocycle | 1 | 0 | 0 | 0 | 0 | 1 | 0 | 0 | 0 | 0 | 1 | 0 | 0 | 0 | 0 | 1 | 0.723310602 | 0.659931144 | 0.626615759 | 0.595008973 | 0.759976765 | 0.646651188 | 0.619582813 | 0.649573458 | 0.748544833 | 0.613530086 | 0.577370856 | 0.597977442 | 0.678650227 | 0.57449362 | 0.609389843 | 0.551604451 | 0.702316458 | 0.632441995 | 0.666739347 | 0.595705838 | 0.686992372 | 0.635299322 | 0.582646525 | 0.615252834 | 0.05 | 0.7 | 0.08 | 0.65 | 0.04 | 0.66 | 0.02 | 0.62 | 0.03 | 0.58 | 0.04 | 0.62
4-AMINOPYRIDINE, 98% | 504-24-5 | 94 | Nc1ccncc1 | 0.923 | 95 | ED | 23.5 | amine | pyridine | 1 | 0 | 0 | 0 | 0 | 0 | 0 | 0 | 0 | 0 | 0 | 0 | 0 | 0 | 0 | 1 | 0.264716531 | 0.264716531 | 0.296526543 | 0.202068481 | 0.277007128 | 0.277007128 | 0.256332666 | 0.286776169 | 0.240787374 | 0.240787374 | 0.224024232 | 0.255820334 | 0.212166489 | 0.212166489 | 0.212194974 | 0.244059036 | 0.199788755 | 0.199788755 | 0.197442475 | 0.20249566 | 0.173138162 | 0.173138162 | 0.205952621 | 0.21656349 | 0.01 | 0.27 | 0.02 | 0.23 | 0.02 | 0.19 | 0.04 | 0.26 | 0.02 | 0.23 | 0.01 | 0.21
nicotinic acid | 59-67-6 | 123.03 | O=C(O)C1=CN=CC=C1 | 0.977 | 124 | DK | 30.7580071 | api | phenyl | 0 | 0 | 0 | 1 | 0 | 0 | 1 | 0 | 0 | 0 | 1 | 0 | 0 | 0 | 0 | 0 | 0.237979574 | 0.280689446 | 0.309083248 | 0.161043514 | 0.227823892 | 0.28713641 | 0.284803904 | 0.177191173 | 0.223138125 | 0.331051614 | 0.3002528 | 0.187770674 | 0.187870558 | 0.220789564 | 0.237368772 | 0.145040214 | 0.250372949 | 0.258068186 | 0.336750816 | 0.158816251 | 0.270856443 | 0.265065038 | 0.322267477 | 0.165023716 | 0.03 | 0.26 | 0.06 | 0.24 | 0.01 | 0.26 | 0.07 | 0.23 | 0.07 | 0.22 | 0.1 | 0.25
2,5-Diaminopyridine | 4318-76-7 | 109.06 | NC1=CN=C(N)C=C1 | 0.997 | 110 | DN | 27.2659993 | amine | pyridine | 1 | 0 | 0 | 1 | 0 | 0 | 0 | 0 | 0 | 0 | 0 | 0 | 0 | 0 | 0 | 1 | 0.708910552 | 0.74988082 | 0.582406866 | 0.667057674 | 0.75183855 | 0.766248212 | 0.619270529 | 0.564809384 | 0.755772191 | 0.840934372 | 0.641505754 | 0.693255132 | 0.802975885 | 0.825838233 | 0.700019505 | 0.611339198 | 0.772703951 | 0.846972827 | 0.759508484 | 0.647311828 | 0.822644091 | 0.783886858 | 0.696898771 | 0.730987292 | 0.02 | 0.74 | 0.04 | 0.81 | 0.03 | 0.81 | 0.05 | 0.61 | 0.04 | 0.66 | 0.05 | 0.71
Metformin Hydrochloride | 1115-70-4 | 165.08 | CN(C)C(=N)N=C(N)N | 1.003 | 130 | DH | 41.26953078 | api | aliphatic | 1 | 0 | 0 | 0 | 0 | 0 | 0 | 0 | 0 | 0 | 1 | 0 | 0 | 0 | 0 | 0 | 0.854368386 | 0.786123272 | 0.77980664 | 0.728712281 | 0.904231946 | 0.809941636 | 0.813935552 | 0.757753956 | 0.863959609 | 0.80003885 | 0.757605694 | 0.686710554 | 0.900539992 | 0.844456435 | 0.810438242 | 0.787969853 | 0.921281808 | 0.906936235 | 0.892127857 | 0.832889318 | 0.803290908 | 0.757517825 | 0.731794078 | 0.657892474 | 0.05 | 0.84 | 0.04 | 0.85 | 0.08 | 0.85 | 0.04 | 0.77 | 0.05 | 0.76 | 0.1 | 0.78
Hexamethylenetetramine | 100-97-0 | 140.19 | C1N2CN3CN1CN(C2)C3 | 1.03 | 141 | DR | 35.0475 | amine | heterocycle | 1 | 0 | 0 | 0 | 0 | 0 | 0 | 0 | 0 | 0 | 0 | 0 | 0 | 0 | 0 | 1 | 0.954197104 | 0.949281911 | 0.903376663 | 0.916287521 | 0.956363397 | 0.952539119 | 0.896235897 | 0.917704202 | 0.991220866 | 0.995053152 | 0.989153685 | 0.989678174 | 0.98278229 | 0.985703487 | 0.978869218 | 0.968521826 | 0.96394282 | 0.958300948 | 0.955099309 | 0.953599994 | 0.975906669 | 0.976883983 | 0.969575993 | 0.96780254 | 0 | 0.95 | 0.01 | 0.99 | 0.01 | 0.97 | 0.01 | 0.91 | 0.01 | 0.98 | 0.01 | 0.96
Phloroglucinol | 108-73-6 | 126.11 | Oc1cc(O)cc(O)c1 | 1.18 |  | DA | 31.5275 | hydroxyl | phenyl | 0 | 0 | 0 | 1 | 1 | 0 | 0 | 0 | 0 | 0 | 0 | 0 | 0 | 0 | 0 | 0 | 0.864714086 | 0.890930396 | 0.751128405 | 0.815107541 | 0.881645746 | 0.878040778 | 0.729961089 | 0.805700959 | 0.868312413 | 0.877197094 | 0.782023346 | 0.838066857 | 0.855313808 | 0.887204125 | 0.774111543 | 0.790282457 | 0.88292887 | 0.894187954 | 0.820233463 | 0.847395698 | 0.882845188 | 0.897281462 | 0.840518807 | 0.822026432 | 0.01 | 0.88 | 0.01 | 0.87 | 0.01 | 0.89 | 0.04 | 0.78 | 0.03 | 0.8 | 0.01 | 0.83
Mandelic acid | 90-64-2 | 152 | OC(C(O)=O)C1=CC=CC=C1 | 1.34 |  | DI | 38 | carboxyl | phenyl | 0 | 0 | 0 | 1 | 1 | 0 | 1 | 0 | 0 | 0 | 0 | 0 | 0 | 0 | 0 | 0 | 0.727367005 | 0.688576551 | 0.599843689 | 0.631324201 | 0.986910701 | 0.987673689 | 0.976905041 | 0.979147641 | 0.984696452 | 0.989562656 | 0.973036342 | 0.977929985 | 0.987499299 | 0.983831722 | 0.975068386 | 0.975068493 | 0.988676495 | 0.986264968 | 0.978937085 | 0.974003044 | 0.987891698 | 0.986841263 | 0.980500195 | 0.971659056 | 0.16 | 0.85 | 0 | 0.99 | 0 | 0.99 | 0.21 | 0.8 | 0 | 0.98 | 0 | 0.98
4-AMINOPHENOL, 98% | 123-30-8 | 109 | OC1=CC=C(N)C=C1 | 1.397 | 110 | DB | 27.25 | complex | phenyl | 1 | 0 | 0 | 1 | 1 | 0 | 0 | 0 | 0 | 0 | 0 | 0 | 0 | 0 | 0 | 0 | 0.213935624 | 0.254595692 | 0.237401956 | 0.100865099 | 0.390294935 | 0.241569866 | 0.209116794 | 0.156555826 | 0.239244461 | 0.23198376 | 0.20707532 | 0.201567991 | 0.303534065 | 0.209822939 | 0.158160524 | 0.177615572 | 0.113130213 | 0.21275516 | 0.149752874 | 0.17361449 | 0.039410703 | 0.078718845 | 0.082948318 | 0.080832657 | 0.08 | 0.28 | 0.04 | 0.25 | 0.07 | 0.11 | 0.06 | 0.18 | 0.02 | 0.19 | 0.05 | 0.12
Histamine | 51-45-6 | 111 | C1=C(NC=N1)CCN | 1.45 | 112 | DX | 27.75 | api | heterocycle | 1 | 0 | 0 | 1 | 0 | 0 | 0 | 0 | 0 | 0 | 1 | 0 | 0 | 0 | 0 | 1 | 0.507354494 | 0.562908834 | 0.485311024 | 0.465703454 | 0.563285898 | 0.51619961 | 0.424401426 | 0.501482718 | 0.582615068 | 0.566057507 | 0.45350868 | 0.439203533 | 0.468891436 | 0.513113319 | 0.474206182 | 0.483336697 | 0.584349824 | 0.550000594 | 0.506221798 | 0.553224088 | 0.584855198 | 0.517532727 | 0.41780556 | 0.547000906 | 0.03 | 0.54 | 0.05 | 0.53 | 0.03 | 0.56 | 0.03 | 0.47 | 0.02 | 0.46 | 0.06 | 0.51
1H-Pyrrolo[2,3-b]pyridine-3-carboxylic acid | 156270-06-3 | 162 | C1=CC2=C(NC=C2C(=O)O)N=C1 | 1.567 | 163 | DP | 40.5 | carboxyl | pyridine | 0 | 0 | 0 | 1 | 0 | 0 | 1 | 0 | 0 | 0 | 0 | 0 | 0 | 0 | 0 | 1 | 0.858397383 | 0.849161804 | 0.802783726 | 0.729712206 | 0.866565822 | 0.861378161 | 0.830620985 | 0.728101732 | 0.856189697 | 0.84984718 | 0.829293362 | 0.70551326 | 0.857587899 | 0.864869871 | 0.822341185 | 0.7379319 | 0.801717089 | 0.843558396 | 0.827822984 | 0.734690036 | 0.882330335 | 0.864249329 | 0.864753747 | 0.787741571 | 0.01 | 0.86 | 0.01 | 0.86 | 0.03 | 0.85 | 0.05 | 0.77 | 0.06 | 0.77 | 0.06 | 0.8
2-amino-4-methyl-1H-pyrimidin-6-one | 3977-29-5 | 125 | CC1=CC(=O)NC(=N1)N | 1.693 | 126 | DO | 31.25 | api | heterocycle | 1 | 0 | 0 | 1 | 0 | 1 | 0 | 0 | 0 | 0 | 1 | 0 | 0 | 0 | 0 | 1 | 0.542144046 | 0.523221438 | 0.587057557 | 0.488591713 | 0.554707725 | 0.545598925 | 0.493686134 | 0.483661108 | 0.604551817 | 0.623671135 | 0.566912636 | 0.56531946 | 0.548329892 | 0.517796979 | 0.4889561 | 0.452368467 | 0.695162918 | 0.689282288 | 0.649505339 | 0.677683986 | 0.710112539 | 0.704369435 | 0.633973189 | 0.590310091 | 0.01 | 0.54 | 0.05 | 0.57 | 0.01 | 0.7 | 0.05 | 0.51 | 0.06 | 0.52 | 0.04 | 0.64
4-AMINO-3-NITROBENZOIC ACID | 1588-83-6 | 182 | C1=CC(=C(C=C1C(=O)O)[N+](=O)[O-])N | 1.75 |  | DY | 45.5 | complex | phenyl | 1 | 0 | 0 | 1 | 0 | 0 | 1 | 0 | 0 | 0 | 0 | 0 | 0 | 1 | 0 | 0 | 0.716795502 | 0.667847653 | 0.607897858 | 0.537893232 | 0.737877723 | 0.71744907 | 0.632317031 | 0.526278996 | 0.592487702 | 0.510540301 | 0.474429638 | 0.412623133 | 0.633028812 | 0.50044287 | 0.456498988 | 0.400834128 | 0.718903725 | 0.668379097 | 0.632317031 | 0.586352081 | 0.732958538 | 0.682728078 | 0.625479662 | 0.573562123 | 0.03 | 0.71 | 0.06 | 0.56 | 0.03 | 0.7 | 0.05 | 0.58 | 0.04 | 0.44 | 0.03 | 0.6
2-Pyrrolidinone | 616-45-5 | 85.1 | C1CC(=O)NC1 | 1.793 | 86171 | DT | 21.275 | amide | heterocycle | 0 | 0 | 0 | 0 | 0 | 1 | 0 | 0 | 0 | 0 | 0 | 0 | 0 | 0 | 0 | 1 | -0.399593807 | 0.571525316 | 0.311247876 | 0.277470182 | -0.530000196 | 0.454544358 | 0.426388199 | 0.289316801 | -0.802647441 | 0.453888999 | 0.492128378 | 0.300395328 | -1.105426144 | 0.510972051 | 0.261247289 | 0.242745683 | -0.53903245 | 0.439943341 | 0.311295087 | 0.258818495 | -0.696308994 | 0.358887563 | 0.268703009 | 0.241700178 | 0.57 | 0.02 | 0.84 | -0.24 | 0.59 | -0.11 | 0.07 | 0.33 | 0.11 | 0.32 | 0.03 | 0.27
2-Aminobenzylamine | 4403-69-4 | 122 | NCC1=CC=CC=C1N | 1.817 | 123 | DF | 30.5 | amine | phenyl | 1 | 0 | 0 | 1 | 0 | 0 | 0 | 0 | 0 | 0 | 0 | 0 | 0 | 0 | 0 | 0 | 0.922222222 | 0.922222222 | 0.942069483 | 0.953410405 | 0.948120301 | 0.948120301 | 0.945781374 | 0.953294798 | 0.930701754 | 0.930701754 | 0.94644868 | 0.959576108 | 0.940016708 | 0.940016708 | 0.948158652 | 0.958959538 | 0.953216374 | 0.953216374 | 0.9547483 | 0.956339114 | 0.957059315 | 0.957059315 | 0.966634692 | 0.963198459 | 0.01 | 0.94 | 0.01 | 0.94 | 0 | 0.96 | 0.01 | 0.95 | 0.01 | 0.95 | 0.01 | 0.96
2,6-Diaminopyridine | 141-86-6 | 109 | NC1=CC=CC(N)=N1 | 1.857 | 110 | DL | 27.25 | amine | pyridine | 1 | 0 | 0 | 1 | 0 | 0 | 0 | 0 | 0 | 0 | 0 | 0 | 0 | 0 | 0 | 0 | 0.663258465 | 0.508720673 | 0.436471553 | 0.569704489 | 0.681556599 | 0.597521027 | 0.409834483 | 0.585269569 | 0.7527098 | 0.578087649 | 0.467644646 | 0.629445823 | 0.654458599 | 0.582558654 | 0.496260194 | 0.532859614 | 0.734160241 | 0.686188579 | 0.474255658 | 0.679975938 | 0.76005699 | 0.6645861 | 0.528977465 | 0.623091962 | 0.08 | 0.61 | 0.08 | 0.64 | 0.04 | 0.71 | 0.09 | 0.5 | 0.07 | 0.53 | 0.09 | 0.58
| 445-29-4 | 140 | C1=CC=C(C(=C1)C(=O)O)F | 1.877 |  | EB | 35 | carboxyl | phenyl | 0 | 0 | 1 | 1 | 0 | 0 | 1 | 0 | 0 | 0 | 0 | 0 | 0 | 0 | 0 | 0 | 0.790136547 | 0.544232419 | 0.447175633 | 0.440903512 | 0.726516571 | 0.574285948 | 0.41976112 | 0.463620508 | 0.685316745 | 0.465022678 | 0.423518546 | 0.338106415 | 0.690477032 | 0.479610183 | 0.367723924 | 0.351413622 | 0.747758574 | 0.552608998 | 0.501165012 | 0.415968648 | 0.741938524 | 0.567564254 | 0.476059531 | 0.450722422 | 0.12 | 0.66 | 0.12 | 0.58 | 0.11 | 0.65 | 0.02 | 0.44 | 0.04 | 0.37 | 0.04 | 0.46
3,5-DIHYDROXYBENZYL ALCOHOL, 99% | 29654-55-5 | 140 | OCc1cc(O)cc(O)c1 | 1.91 |  | DE | 35 | hydroxyl | phenyl | 0 | 0 | 0 | 1 | 1 | 0 | 0 | 0 | 0 | 0 | 0 | 0 | 0 | 0 | 0 | 0 | 0.773593619 | 0.738088398 | 0.623245109 | 0.700035583 | 0.797691016 | 0.755776255 | 0.642853855 | 0.708852252 | 0.766582704 | 0.773135798 | 0.649390104 | 0.686237299 | 0.790092359 | 0.779866213 | 0.660115075 | 0.705689321 | 0.797397145 | 0.774777363 | 0.68023015 | 0.705689321 | 0.790638119 | 0.772273977 | 0.669960875 | 0.742576998 | 0.03 | 0.77 | 0.01 | 0.78 | 0.01 | 0.78 | 0.04 | 0.67 | 0.03 | 0.68 | 0.03 | 0.7
Benzoic acid | 65-85-0 | 122.12 | O=C(O)c1ccccc1 | 2.13 |  | DS | 30.53 | hydroxyl | phenyl | 0 | 0 | 0 | 1 | 0 | 0 | 1 | 0 | 0 | 0 | 0 | 0 | 0 | 0 | 0 | 0 | 0.695156641 | 0.692054193 | 0.616619718 | 0.618440678 | 0.717512075 | 0.710490663 | 0.668370221 | 0.631070218 | 0.727343884 | 0.712193336 | 0.639557344 | 0.643002421 | 0.705141177 | 0.674954229 | 0.632173038 | 0.583728814 | 0.719936618 | 0.717228122 | 0.589255533 | 0.656368039 | 0.716843894 | 0.720303918 | 0.667323944 | 0.648677966 | 0.01 | 0.7 | 0.02 | 0.7 | 0 | 0.72 | 0.02 | 0.63 | 0.03 | 0.62 | 0.03 | 0.64
Adenine | 73-24-5 | 135 | C1=NC2=NC=NC(=C2N1)N | 2.13 |  | DZ | 33.75 | api | heterocycle | 1 | 0 | 0 | 1 | 0 | 0 | 0 | 0 | 0 | 0 | 1 | 0 | 0 | 0 | 0 | 1 | 0.411041729 | 0.394933012 | 0.343371363 | 0.33851678 | 0.427526075 | 0.394498472 | 0.356551704 | 0.38196577 | 0.433104445 | 0.377575246 | 0.319599917 | 0.363973162 | 0.373260043 | 0.357284009 | 0.306309525 | 0.316785498 | 0.378451287 | 0.382590334 | 0.342048976 | 0.337335825 | 0.388076154 | 0.363437398 | 0.335695891 | 0.372340932 | 0.02 | 0.41 | 0.03 | 0.39 | 0.01 | 0.38 | 0.02 | 0.36 | 0.03 | 0.33 | 0.02 | 0.35
3-AMINOPHENOL, 98% | 591-27-5 | 109 | Nc1cccc(O)c1 | 2.183 | 110, 215 | DC | 27.25 | complex | phenyl | 1 | 0 | 0 | 1 | 1 | 0 | 0 | 0 | 0 | 0 | 0 | 0 | 0 | 0 | 0 | 0 | 0.22600243 | 0.302625571 | 0.354224632 | 0.290569745 | 0.414337789 | 0.34652968 | 0.325296645 | 0.36219057 | 0.258809235 | 0.29696347 | 0.247105155 | 0.361493124 | 0.263791009 | 0.287557078 | 0.281710311 | 0.35935167 | 0.318347509 | 0.337488584 | 0.294292144 | 0.35481336 | 0.264398542 | 0.203310502 | 0.257610475 | 0.317396857 | 0.08 | 0.32 | 0.02 | 0.28 | 0.06 | 0.28 | 0.03 | 0.33 | 0.06 | 0.31 | 0.04 | 0.31
5-Amino-1,3-dihydro-2Hbenzimidazol- 2-one | 95-23-8 | 149.15 | C1=CC2=C(C=C1N)NC(=O)N2 | 2.223 | 321295172 | ED |  | amine | heterocycle | 1 | 0 | 0 | 0 | 0 | 1 | 0 | 0 | 0 | 0 | 0 | 0 | 0 | 0 | 0 | 1 | 0.852601156 | 0.816658452 | 0.823899371 | 0.711880805 | 0.815918186 | 0.844997536 | 0.803947083 | 0.82256192 | 0.826144953 | 0.827254805 | 0.77878985 | 0.799148607 | 0.79524233 | 0.7619517 | 0.767729343 | 0.774767802 | 0.779235216 | 0.76737309 | 0.767729343 | 0.779798762 | 0.796353935 | 0.759487432 | 0.774235524 | 0.786958204 | 0.02 | 0.83 | 0.03 | 0.8 | 0.02 | 0.78 | 0.05 | 0.79 | 0.01 | 0.78 | 0.01 | 0.78
Nicotinamide | 98-92-0 | 122 | C1=CC(=CN=C1)C(=O)N | 2.63 | 123 | DW | 30.5 | api | pyridine | 0 | 0 | 0 | 1 | 0 | 1 | 0 | 0 | 0 | 0 | 1 | 0 | 0 | 0 | 0 | 1 | 0.499421201 | 0.479346252 | 0.355556314 | 0.317650687 | 0.52531834 | 0.497689814 | 0.364700263 | 0.361340506 | 0.443062676 | 0.355423764 | 0.280801119 | 0.210088065 | 0.43446337 | 0.376146473 | 0.28291651 | 0.272932872 | 0.519927237 | 0.466381629 | 0.345115835 | 0.313504438 | 0.516752108 | 0.505620302 | 0.329489235 | 0.362779701 | 0.02 | 0.5 | 0.04 | 0.4 | 0.02 | 0.5 | 0.02 | 0.35 | 0.03 | 0.26 | 0.02 | 0.34
4-Fluorobenzoic acid | 456-22-4 | 140 | O=C(O)C1=CC=C(F)C=C1 | 2.68 |  | DG | 35 | carboxyl | phenyl | 0 | 0 | 1 | 1 | 0 | 0 | 1 | 0 | 0 | 0 | 0 | 0 | 0 | 0 | 0 | 0 | 0.770502034 | 0.769217202 | 0.696536441 | 0.722225242 | 0.856370192 | 0.816808254 | 0.712370876 | 0.757337754 | 0.871371117 | 0.801552074 | 0.700539729 | 0.76361561 | 0.851285133 | 0.806549281 | 0.679057797 | 0.722904664 | 0.873913646 | 0.819336253 | 0.717946885 | 0.766931188 | 0.875924556 | 0.844763221 | 0.746470315 | 0.818023698 | 0.04 | 0.8 | 0.03 | 0.83 | 0.03 | 0.85 | 0.03 | 0.72 | 0.04 | 0.72 | 0.04 | 0.76
6-aminonaphthalene-2-carboxylic acid | 116668-47-4 | 187 | C1=CC2=C(C=CC(=C2)N)C=C1C(=O)O | 2.69 |  | DO | 46.75 | complex | naphtalene | 0 | 0 | 0 | 0 | 0 | 0 | 0 | 0 | 0 | 0 | 0 | 0 | 0 | 0 | 0 | 0 | 0.936009717 | 0.935080956 | 0.939616253 | 0.926954067 | 0.954036949 | 0.940940632 | 0.922874342 | 0.923307652 | 0.961963818 | 0.957440247 | 0.943190369 | 0.944656825 | 0.940356709 | 0.912181958 | 0.914346627 | 0.904957949 | 0.970082465 | 0.968311488 | 0.956734387 | 0.968946656 | 0.972192035 | 0.968234387 | 0.956608979 | 0.982473681 | 0.01 | 0.94 | 0.02 | 0.94 | 0 | 0.97 | 0.01 | 0.93 | 0.02 | 0.93 | 0.01 | 0.97
Thiamine hydrochloride (Vitamin B1) | 1967-03-08 | 336.06 | OCCC1=C(C)[N+](CC2=CN=C(C)N=C2N)=CS1 | 2.9 | 265 | DN | 84.0144594 | api | heterocycle | 1 | 0 | 0 | 1 | 1 | 0 | 0 | 0 | 0 | 0 | 1 | 0 | 0 | 0 | 0 | 1 | 0.999999999 | 0.999999998 | 0.999999998 | 0.999999998 | 0.999999999 | 0.999999998 | 0.999999998 | 0.999999998 | 0.999999999 | 0.999999998 | 0.999999998 | 0.999999998 | 0.999999999 | 0.999999998 | 0.999999998 | 0.999999998 | 0.999999999 | 0.999999998 | 0.999999998 | 0.999999998 | 0.999999999 | 0.999999998 | 0.999999998 | 0.999999998 | 0 | 1 | 0 | 1 | 0 | 1 | 0 | 1 | 0 | 1 | 0 | 1
4-NITROBENZOIC ACID | 62-23-7 | 167 | OC(=O)c1ccc(cc1)[N+]([O-])=O | 2.943 |  | DF | 41.75 | complex | phenyl | 0 | 0 | 0 | 1 | 0 | 0 | 1 | 0 | 0 | 0 | 0 | 0 | 0 | 1 | 0 | 0 | 0.935422853 | 0.935422853 | 0.92339719 | 0.936108385 | 0.956128219 | 0.956128219 | 0.922375479 | 0.933087004 | 0.94648741 | 0.94648741 | 0.926130268 | 0.942863191 | 0.952202742 | 0.952202742 | 0.920051086 | 0.934934473 | 0.956189236 | 0.956189236 | 0.922043423 | 0.931855359 | 0.961802872 | 0.961802872 | 0.927535121 | 0.944903104 | 0.01 | 0.95 | 0 | 0.95 | 0 | 0.96 | 0.01 | 0.93 | 0.01 | 0.93 | 0.01 | 0.93
TARTRAZINE | 1934-21-0 | 534.36 | O=C1N(C2=CC=C(S(=O)(O)=O)C=C2)N=C(C(O)=O)C1N=NC3=CC=C(S(=O)(O)=O)C=C3 | 3.02 |  | DR | 133.59 | api | phenyl | 1 | 0 | 0 | 1 | 0 | 0 | 1 | 0 | 0 | 1 | 1 | 0 | 0 | 0 | 0 | 0 | 1 | 1 | 1 | 1 | 1 | 1 | 1 | 1 | 1 | 1 | 1 | 1 | 1 | 1 | 1 | 1 | 1 | 1 | 1 | 1 | 1 | 1 | 1 | 1 | 0 | 1 | 0 | 1 | 0 | 1 | 0 | 1 | 0 | 1 | 0 | 1
(R)-(−)-2-Phenylglycinol | 56613-80-0 | 137 | N[C@H](C1=CC=CC=C1)CO | 3.13 | 138 | DI | 34.25 | complex | phenyl | 1 | 0 | 0 | 1 | 1 | 0 | 0 | 0 | 0 | 0 | 0 | 0 | 0 | 0 | 0 | 0 | 0.864114595 | 0.873287143 | 0.859530735 | 0.811329598 | 0.847602422 | 0.887197864 | 0.849523468 | 0.806272153 | 0.842130441 | 0.871727321 | 0.840417099 | 0.800992997 | 0.879420198 | 0.873897541 | 0.791146267 | 0.821302143 | 0.8609338 | 0.896598929 | 0.831788507 | 0.817792298 | 0.895428323 | 0.887499913 | 0.829061965 | 0.816415749 | 0.02 | 0.87 | 0.02 | 0.87 | 0.02 | 0.89 | 0.03 | 0.83 | 0.02 | 0.81 | 0.01 | 0.82
2-AMINOPHENOL, 98% | 95-55-6 | 109 | OC1=CC=CC=C1N | 3.55 | 110, 108, 213 | DC | 27.25 | complex | phenyl | 1 | 0 | 0 | 1 | 1 | 0 | 0 | 0 | 0 | 0 | 0 | 0 | 0 | 0 | 0 | 0 | 0.330337079 | 0.405641026 | 0.482586055 | 0.447368421 | 0.492134831 | 0.44225641 | 0.419470432 | 0.547518797 | 0.350674157 | 0.381128205 | 0.362180053 | 0.492481203 | 0.349775281 | 0.382564103 | 0.396557811 | 0.486654135 | 0.370786517 | 0.419169231 | 0.40961165 | 0.52943609 | 0.314606742 | 0.296410256 | 0.352162401 | 0.477473684 | 0.07 | 0.42 | 0.02 | 0.37 | 0.06 | 0.35 | 0.06 | 0.47 | 0.07 | 0.43 | 0.08 | 0.44
SACCHARIN | 1981-07-02 | 183 | O=C1N[S](=O)(=O)c2ccccc12 | 3.64 |  | DE | 45.75 | api | heterocycle | 0 | 0 | 0 | 0 | 0 | 1 | 0 | 0 | 1 | 0 | 1 | 0 | 0 | 0 | 0 | 1 | 1 | 1 | 1 | 1 | 1 | 1 | 1 | 1 | 1 | 1 | 1 | 1 | 1 | 1 | 1 | 1 | 1 | 1 | 1 | 1 | 1 | 1 | 1 | 1 | 0 | 1 | 0 | 1 | 0 | 1 | 0 | 1 | 0 | 1 | 0 | 1
2,5-Furandicarbaldehyde | 823-82-5 | 124 | C1=C(OC(=C1)C=O)C=O | 3.73 | 160165 | EC | 31 | carbonyl | heterocycle | 0 | 0 | 0 | 1 | 0 | 0 | 0 | 0 | 0 | 0 | 0 | 0 | 0 | 0 | 1 | 1 | 0.614864865 | 0.602019025 | 0.438473022 | 0.511386743 | 0.630442943 | 0.582605319 | 0.493068885 | 0.501830012 | 0.505630631 | 0.469035139 | 0.37300064 | 0.375762505 | 0.469594595 | 0.494661231 | 0.385370015 | 0.396299309 | 0.609421922 | 0.588817705 | 0.462145447 | 0.481903213 | 0.618430931 | 0.588623568 | 0.498613777 | 0.505693371 | 0.02 | 0.61 | 0.02 | 0.48 | 0.02 | 0.6 | 0.03 | 0.49 | 0.01 | 0.38 | 0.02 | 0.49
2-(Trifluoromethyl)benzoic acid | 433-97-6 | 190 | C1=CC=C(C(=C1)C(=O)O)C(F)(F)F | 4.05 |  | DY | 47.5 | carboxyl | phenyl | 0 | 0 | 1 | 1 | 0 | 0 | 1 | 0 | 0 | 0 | 0 | 0 | 0 | 0 | 0 | 0 | 0.882042834 | 0.861145964 | 0.826769132 | 0.799562682 | 0.884019769 | 0.879548306 | 0.839257125 | 0.795553936 | 0.794398682 | 0.755332497 | 0.727825809 | 0.697886297 | 0.812191104 | 0.757423672 | 0.726224784 | 0.693148688 | 0.882042834 | 0.864910079 | 0.843419789 | 0.822886297 | 0.889621087 | 0.868674195 | 0.840217739 | 1 | 0.01 | 0.88 | 0.03 | 0.78 | 0.01 | 0.88 | 0.02 | 0.82 | 0.02 | 0.71 | 0.08 | 0.88
2-Aminopyridine | 504-29-0 | 94 | C1=CC=NC(=C1)N | 4.12 | 95 | DX | 23.5 | amine | pyridine | 1 | 0 | 0 | 1 | 0 | 0 | 0 | 0 | 0 | 0 | 0 | 0 | 0 | 0 | 0 | 1 | 0.112033195 | 0.306104523 | 0.219497115 | 0.106287425 | 0.176089212 | 0.239569609 | 0.18920033 | 0.146065013 | 0.181016598 | 0.328063241 | 0.165086562 | 0.113558597 | 0.037603734 | 0.174571805 | 0.204657873 | 0.124679213 | 0.024896266 | 0.153271849 | 0.175185491 | 0.144140291 | 0.064056017 | 0.169960474 | 0.076051113 | 0.152053037 | 0.08 | 0.21 | 0.12 | 0.18 | 0.07 | 0.1 | 0.05 | 0.17 | 0.04 | 0.15 | 0.04 | 0.14
BIOTIN | 58-85-5 | 244 | OC(=O)CCCCC1SCC2NC(=O)NC12 | 4.43 | 245, 511, 489 | DC | 61 | api | heterocycle | 0 | 1 | 0 | 0 | 0 | 1 | 1 | 0 | 0 | 0 | 1 | 0 | 0 | 0 | 0 | 1 | 0.903092006 | 0.89773861 | 0.900138696 | 0.887265136 | 0.93959276 | 0.924426339 | 0.910155648 | 0.922407794 | 0.895022624 | 0.877618889 | 0.848975189 | 0.876687543 | 0.933182504 | 0.920934486 | 0.905147172 | 0.90848991 | 0.949547511 | 0.941054207 | 0.933734011 | 0.943284621 | 0.90188537 | 0.872630529 | 0.874017568 | 0.882741823 | 0.02 | 0.92 | 0.03 | 0.91 | 0.04 | 0.92 | 0.01 | 0.9 | 0.03 | 0.88 | 0.04 | 0.91
4-Hydroxyindole | 2380-94-1 | 133.15 | C1=CC2=C(C=CN2)C(=C1)O | 4.463 | 134 | ED |  | hydroxyl | heterocycle | 1 | 0 | 0 | 1 | 1 | 0 | 0 | 0 | 0 | 0 | 0 | 0 | 0 | 0 | 0 | 1 | 0.704884595 | 0.606274957 | 0.623528228 | 0.455421687 | 0.541492217 | 0.627039361 | 0.568984603 | 0.583317887 | 0.652281267 | 0.578665145 | 0.51474288 | 0.545783133 | 0.589586688 | 0.534284084 | 0.526718325 | 0.505746061 | 0.538271605 | 0.531888192 | 0.491798329 | 0.491380908 | 0.565110038 | 0.494124358 | 0.498641441 | 0.510565338 | 0.07 | 0.62 | 0.05 | 0.59 | 0.03 | 0.53 | 0.07 | 0.56 | 0.02 | 0.52 | 0.01 | 0.5
5-Aminoindole | 5192-03-0 | 132.16 | Nc1ccc2[nH]ccc2c1 | 4.82 | 133 | DB | 33.04 | amine | heterocycle | 1 | 0 | 0 | 1 | 0 | 0 | 0 | 0 | 0 | 0 | 0 | 0 | 0 | 0 | 0 | 1 | 0.412920309 | 0.365007034 | 0.432455696 | 0.336705184 | 0.530581254 | 0.423472238 | 0.391943038 | 0.347279375 | 0.402341607 | 0.411666117 | 0.35943038 | 0.345776056 | 0.466375295 | 0.352191267 | 0.348272152 | 0.360834724 | 0.388285587 | 0.422933761 | 0.360822785 | 0.36604538 | 0.23690423 | 0.219207496 | 0.201962025 | 0.277273133 | 0.07 | 0.43 | 0.05 | 0.41 | 0.1 | 0.32 | 0.04 | 0.38 | 0.01 | 0.35 | 0.08 | 0.3
4-Acetoamidophenol | 103-90-2 | 151 | OC1=CC=C(NC(C)=O)C=C1 | 5.027 | 152169303325 | DW | 37.75 | api | phenyl | 0 | 0 | 0 | 1 | 1 | 1 | 0 | 0 | 0 | 0 | 1 | 0 | 0 | 0 | 0 | 0 | 0.766907997 | 0.758714133 | 0.652309762 | 0.627566203 | 0.778348826 | 0.768392202 | 0.663985648 | 0.656812648 | 0.693913121 | 0.643382524 | 0.547720138 | 0.500330638 | 0.687462758 | 0.659115192 | 0.552519061 | 0.545222279 | 0.782475271 | 0.758311525 | 0.66915832 | 0.650635727 | 0.786110118 | 0.783257715 | 0.664344446 | 0.676200066 | 0.01 | 0.77 | 0.02 | 0.67 | 0.01 | 0.78 | 0.02 | 0.65 | 0.02 | 0.54 | 0.01 | 0.67
2-AMINOBENZAMIDE | 88-68-6 | 136.15 | NC(=O)c1ccccc1N | 5.19 | 137 | DE | 34.0375 | amine | phenyl | 1 | 0 | 0 | 1 | 0 | 1 | 0 | 0 | 0 | 0 | 0 | 0 | 0 | 0 | 0 | 0 | 0.614577191 | 0.598126576 | 0.444112975 | 0.455302459 | 0.646184692 | 0.602497898 | 0.474175671 | 0.452048354 | 0.608090577 | 0.62531524 | 0.470416318 | 0.461278628 | 0.611156976 | 0.574900925 | 0.475558143 | 0.465485456 | 0.582497936 | 0.624534646 | 0.509489334 | 0.465361725 | 0.630852695 | 0.621712502 | 0.498465941 | 0.504695562 | 0.02 | 0.62 | 0.02 | 0.6 | 0.02 | 0.61 | 0.01 | 0.46 | 0.01 | 0.47 | 0.02 | 0.49
2-AMINOBENZAMIDE | 88-68-6 | 136 | C1=CC=C(C(=C1)C(=O)N)N | 5.91 | 137 | DO | 34 | amine | phenyl | 1 | 0 | 0 | 1 | 0 | 1 | 0 | 0 | 0 | 0 | 0 | 0 | 0 | 0 | 0 | 0 | 0.629238221 | 0.547159979 | 0.5941331 | 0.535436297 | 0.610303831 | 0.578426264 | 0.507443082 | 0.517410897 | 0.659180978 | 0.648775404 | 0.578371278 | 0.589102827 | 0.64332893 | 0.6154247 | 0.734676007 | 0.487505121 | 0.736679877 | 0.705575821 | 0.656742557 | 0.725112659 | 0.7446059 | 0.708181344 | 0.636602452 | 0.649733716 | 0.04 | 0.59 | 0.02 | 0.64 | 0.02 | 0.72 | 0.04 | 0.54 | 0.1 | 0.6 | 0.04 | 0.67
5-Hydroxyindole | 1953-54-4 | 133.15 | C1=CC2=C(C=CN2)C=C1O | 6.32 | 134 | ED |  | hydroxyl | heterocycle | 1 | 0 | 0 | 0 | 1 | 0 | 0 | 0 | 0 | 0 | 0 | 0 | 0 | 0 | 0 | 1 | 0.535036681 | 0.444476028 | 0.482250043 | 0.336784512 | 0.492200017 | 0.46939549 | 0.426170468 | 0.457407407 | 0.500969728 | 0.411976502 | 0.389127079 | 0.425841751 | 0.456362257 | 0.35408376 | 0.372320357 | 0.403619529 | 0.409983978 | 0.370665151 | 0.372234608 | 0.373821549 | 0.431149338 | 0.321773735 | 0.389984565 | 0.399579125 | 0.04 | 0.49 | 0.06 | 0.43 | 0.05 | 0.38 | 0.06 | 0.43 | 0.02 | 0.4 | 0.01 | 0.38
2,5-Dimethyl-1,4-phenylenediamine | 1641043 | 136.1 | NC1=CC(C)=C(N)C=C1C | 6.62 | 136 | DR | 34.0250121 | amine | phenyl | 1 | 0 | 0 | 1 | 0 | 0 | 0 | 0 | 0 | 0 | 0 | 0 | 0 | 0 | 0 | 0 | 1 | 1 | 1 | 1 | 1 | 1 | 1 | 1 | 1 | 1 | 1 | 1 | 1 | 1 | 1 | 1 | 1 | 1 | 1 | 1 | 1 | 1 | 1 | 1 | 0 | 1 | 0 | 1 | 0 | 1 | 0 | 1 | 0 | 1 | 0 | 1
N-Hydroxyphthalimide | 524-38-9 | 163.03 | O=C(N1O)C2=CC=CC=C2C1=O | 6.927 |  | DS | 40.75673575 | hydroxyl | heterocycle | 0 | 0 | 0 | 1 | 1 | 1 | 0 | 0 | 0 | 0 | 0 | 0 | 0 | 0 | 0 | 1 | 0.71732074 | 0.715022269 | 0.626303128 | 0.629293521 | 0.746780412 | 0.726784132 | 0.686685545 | 0.650297619 | 0.750530251 | 0.739673844 | 0.672714515 | 0.676619828 | 0.722828316 | 0.701902383 | 0.661913593 | 0.617779079 | 0.767779509 | 0.764762749 | 0.654658681 | 0.705845043 | 0.767767791 | 0.766684697 | 0.719188553 | 0.702990827 | 0.01 | 0.73 | 0.02 | 0.73 | 0 | 0.77 | 0.03 | 0.65 | 0.03 | 0.66 | 0.03 | 0.7
Aniline | 62-53-3 | 93.13 | C1=CC=C(C=C1)N | 7.02 | 94 | DT | 23.2825 | amine | phenyl | 1 | 0 | 0 | 1 | 0 | 0 | 0 | 0 | 0 | 0 | 0 | 0 | 0 | 0 | 0 | 0 | 0.287695665 | 0.361152521 | 0.078826899 | 0.120515035 | 0.202060501 | 0.175859625 | 0.204288967 | 0.100023553 | 0.159137312 | 0.215572228 | 0.289382849 | 0.091465808 | 0.042313018 | 0.290378553 | 0.03882592 | 0.100546963 | 0.243951092 | 0.2256409 | 0.084677715 | 0.105493183 | 0.173429396 | 0.145946871 | 0.063404245 | 0.071733271 | 0.08 | 0.26 | 0.1 | 0.18 | 0.05 | 0.2 | 0.05 | 0.13 | 0.11 | 0.13 | 0.02 | 0.08
4-Hydroxy-3-methoxybenzyl alcohol | 498-00-0 | 154.06 | COC1=CC(CO)=CC=C1O | 7.7 |  | DR | 38.51574855 | hydroxyl | phenyl | 0 | 1 | 0 | 1 | 1 | 0 | 0 | 0 | 0 | 0 | 0 | 0 | 0 | 0 | 0 | 0 | 0.830173383 | 0.800498223 | 0.651268769 | 0.590906967 | 0.841810717 | 0.815019595 | 0.644646253 | 0.58693519 | 0.971756584 | 0.969529422 | 0.93000459 | 0.914770338 | 0.969219906 | 0.966187684 | 0.928037506 | 0.905938975 | 0.965924841 | 0.95938269 | 0.940167858 | 0.89379001 | 0.970815136 | 0.968982593 | 0.932758508 | 0.908789309 | 0.02 | 0.82 | 0 | 0.97 | 0.01 | 0.97 | 0.03 | 0.62 | 0.01 | 0.92 | 0.02 | 0.92
4-hydroxybenzaldehyde | 123-08-0 | 122.04 | O=CC1=CC=C(O)C=C1 | 7.86 |  | DQ | 30.50919485 | complex | phenyl | 0 | 0 | 0 | 1 | 1 | 0 | 0 | 0 | 0 | 0 | 0 | 0 | 0 | 0 | 1 | 0 | 0.557371581 | 0.357345972 | 0.372201493 | 0.491320755 | 0.482655103 | 0.582938389 | 0.433768657 | 0.549433962 | 0.394929953 | 0.514691943 | 0.258395522 | 0.461132075 | 0.386257505 | 0.510900474 | 0.411380597 | 0.483018868 | 0.412941961 | 0.524170616 | 0.395522388 | 0.476981132 | 0.418501223 | 0.537440758 | 0.410447761 | 0.518490566 | 0.1 | 0.5 | 0.07 | 0.45 | 0.07 | 0.47 | 0.08 | 0.46 | 0.1 | 0.4 | 0.06 | 0.45
2-amino-5-nitrophenol | 121-88-0 | 154 | C1=CC(=C(C=C1[N+](=O)[O-])O)N | 7.867 | 172 | DO | 38.5 | complex | phenyl | 1 | 0 | 0 | 1 | 1 | 0 | 0 | 0 | 0 | 0 | 0 | 0 | 0 | 1 | 0 | 0 | 0.599440646 | 0.512905605 | 0.576722818 | 0.506501011 | 0.577688005 | 0.543879056 | 0.477794793 | 0.487431378 | 0.637973897 | 0.628318584 | 0.565390505 | 0.570066455 | 0.62461156 | 0.589970501 | 0.520673813 | 0.468072811 | 0.719701678 | 0.696165192 | 0.644410413 | 0.718578446 | 0.729334991 | 0.692477876 | 0.625421133 | 0.635654435 | 0.04 | 0.56 | 0.02 | 0.62 | 0.02 | 0.71 | 0.04 | 0.51 | 0.05 | 0.53 | 0.04 | 0.66
Sulfamethoxazole | 723-46-6 | 253 | CC1=CC(NS(=O)(C2=CC=C(C=C2)N)=O)=NO1 | 7.87 | 529254276 | DX | 63.25 | api | heterocycle | 1 | 0 | 0 | 0 | 0 | 1 | 0 | 0 | 0 | 0 | 1 | 0 | 0 | 0 | 0 | 1 | 1 | 1 | 1 | 1 | 1 | 1 | 1 | 1 | 1 | 1 | 1 | 1 | 1 | 1 | 1 | 1 | 1 | 1 | 1 | 1 | 1 | 1 | 1 | 1 | 0 | 1 | 0 | 1 | 0 | 1 | 0 | 1 | 0 | 1 | 0 | 1
4-aminobenzonitrile | 873-74-5 | 118 | N#CC1=CC=C(N)C=C1 | 8.093 | 136 | DT | 29.5 | amine | phenyl | 1 | 0 | 0 | 1 | 0 | 0 | 0 | 0 | 0 | 0 | 0 | 0 | 0 | 0 | 0 | 0 | 0.422596036 | 0.455889982 | 0.206911414 | 0.259178928 | 0.35723792 | 0.311538498 | 0.33470964 | 0.248047959 | 0.30925371 | 0.329186278 | 0.42305471 | 0.234834814 | 0.19093189 | 0.369358323 | 0.15319237 | 0.224961827 | 0.380659647 | 0.30988785 | 0.215022713 | 0.247431982 | 0.325468751 | 0.239975853 | 0.196084854 | 0.223946766 | 0.06 | 0.39 | 0.08 | 0.3 | 0.06 | 0.31 | 0.05 | 0.26 | 0.12 | 0.26 | 0.02 | 0.22
2,3-Diaminonaphthalene | 771-97-1 | 158 | NC1=CC=CC2=C(N)C=CC=C12 | 8.22 | 313159 | DY | 39.5 | amine | naphtalene | 1 | 0 | 0 | 1 | 0 | 0 | 0 | 0 | 0 | 0 | 0 | 0 | 0 | 0 | 0 | 0 | 0.964471165 | 0.959663014 | 0.942394317 | 0.938736986 | 0.963070625 | 0.966028913 | 0.950856833 | 0.93731785 | 0.927533598 | 0.921284533 | 0.900041203 | 0.889739176 | 0.933956308 | 0.922249687 | 0.899034883 | 0.891282222 | 0.962178366 | 0.961545021 | 0.951591131 | 0.949593018 | 0.964516227 | 0.963643474 | 0.95198086 | 1 | 0 | 0.96 | 0.01 | 0.93 | 0 | 0.96 | 0.01 | 0.94 | 0.01 | 0.9 | 0.02 | 0.96
1,5-Diaminonaphthalene | 2243-62-1 | 158 | C1=CC2=C(C=CC=C2N)C(=C1)N | 8.233 | 313159 | DZ | 39.5 | amine | naphtalene | 1 | 0 | 0 | 1 | 0 | 0 | 0 | 0 | 0 | 0 | 0 | 0 | 0 | 0 | 0 | 0 | 0.641760548 | 0.653519799 | 0.580964866 | 0.573648229 | 0.660757676 | 0.653938823 | 0.580702674 | 0.614356743 | 0.643527723 | 0.628745024 | 0.548767698 | 0.59799047 | 0.563949636 | 0.582495286 | 0.523754588 | 0.529625026 | 0.598188646 | 0.599046721 | 0.576035658 | 0.566086596 | 0.590954274 | 0.575895663 | 0.540062926 | 0.614304951 | 0.01 | 0.65 | 0.04 | 0.6 | 0.01 | 0.59 | 0.02 | 0.59 | 0.03 | 0.55 | 0.03 | 0.57
1-Phenyl-1,2-ethanediol | 93-56-1 | 138 | C1=CC=C(C=C1)C(CO)O | 8.29 |  | EA | 34.5 | hydroxyl | phenyl | 0 | 0 | 0 | 1 | 1 | 0 | 0 | 0 | 0 | 0 | 0 | 0 | 0 | 0 | 0 | 0 | 0.600368324 | 0.569511026 | 0.525022748 | 0.555258467 | 0.586556169 | 0.587727709 | 0.544131028 | 0.554367201 | 0.510128913 | 0.504314477 | 0.499545041 | 0.523172906 | 0.426335175 | 0.381591563 | 0.445859873 | 0.449197861 | 0.371086556 | 0.347075743 | 0.452229299 | 0.467023173 | 0.355432781 | 0.325982742 | 0.458598726 | 0.446524064 | 0.01 | 0.59 | 0.06 | 0.46 | 0.02 | 0.35 | 0.01 | 0.54 | 0.04 | 0.48 | 0.01 | 0.46
dibenzoyl-L-tartaric acid | 2743-38-6 | 358.3 | C1=CC=C(C=C1)C(=O)O[C@H]([C@H](C(=O)O)OC(=O)C2=CC=CC=C2)C(=O)O | 8.373 | 376381 | DR | 89.575 | carboxyl | phenyl | 0 | 0 | 0 | 1 | 0 | 0 | 1 | 0 | 0 | 0 | 0 | 0 | 1 | 0 | 0 | 0 | 0.998431164 | 0.998825025 | 0.998536967 | 0.996619844 | 0.996975337 | 0.997571719 | 0.99572767 | 0.995226922 | 0.998178555 | 0.999861413 | 0.998852927 | 0.998248014 | 0.995958253 | 0.99681853 | 0.995796357 | 0.989153785 | 0.993299209 | 0.993673212 | 0.993028272 | 0.991017204 | 0.991411288 | 0.994577039 | 0.990974531 | 0.991072921 | 0 | 1 | 0 | 1 | 0 | 0.99 | 0 | 1 | 0 | 1 | 0 | 0.99
Atenolol | 29122-68-7 | 266 | CC(C)NCC(COC1=CC=C(C=C1)CC(=O)N)O | 8.437 | 267 | DW | 66.5 | api | phenyl | 1 | 1 | 0 | 1 | 1 | 1 | 0 | 0 | 0 | 0 | 1 | 0 | 0 | 0 | 0 | 0 | 0.989417404 | 0.983374862 | 0.981371561 | 0.982204761 | 0.989269912 | 0.989951391 | 0.983238138 | 0.980394423 | 0.984218289 | 0.971406397 | 0.971217382 | 0.956551884 | 0.981047198 | 0.981332462 | 0.966849591 | 0.961520684 | 0.992035398 | 0.991176831 | 0.987829917 | 0.989985363 | 0.993547198 | 0.991095135 | 0.986112667 | 0.990370542 | 0 | 0.99 | 0.01 | 0.98 | 0 | 0.99 | 0 | 0.98 | 0.01 | 0.96 | 0 | 0.99
2-Cyclohexenone | 930-68-7 | 96 | C1CC=CC(=O)C1 | 8.45 | 114 | EB | 24 | carbonyl | aliphatic | 0 | 0 | 0 | 0 | 0 | 0 | 0 | 0 | 1 | 0 | 0 | 0 | 0 | 0 | 0 | 0 | 0.504077094 | 0.40329642 | 0.312748238 | 0.286159844 | 0.444156165 | 0.400721092 | 0.322101217 | 0.325406108 | 0.324437855 | 0.30337368 | 0.231646381 | 0.199220273 | 0.352359773 | 0.313288694 | 0.221524664 | 0.210396361 | 0.420064245 | 0.377671903 | 0.337475977 | 0.258349578 | 0.422905856 | 0.406258048 | 0.30941704 | 0.297205978 | 0.05 | 0.44 | 0.02 | 0.32 | 0.02 | 0.41 | 0.02 | 0.31 | 0.01 | 0.22 | 0.03 | 0.3
2,2'-DITHIODIBENZOIC ACID, >=95.0% | 119-80-2 | 306 | OC(=O)c1ccccc1SSc2ccccc2C(O)=O | 8.453 | 329, 324 | DC | 76.5 | carboxyl | phenyl | 0 | 0 | 0 | 0 | 1 | 0 | 1 | 0 | 0 | 0 | 0 | 0 | 0 | 0 | 0 | 0 | 0.985911636 | 0.984537402 | 0.987979415 | 0.985805825 | 0.994857595 | 0.993113512 | 0.989183416 | 0.99176699 | 0.98369036 | 0.986815831 | 0.979046509 | 0.983223301 | 0.993914314 | 0.993267114 | 0.992911933 | 0.989436893 | 0.995192308 | 0.995443142 | 0.997902709 | 0.998563107 | 0.983872931 | 0.988223849 | 0.987416254 | 0.985902913 | 0.01 | 0.99 | 0 | 0.99 | 0.01 | 0.99 | 0 | 0.99 | 0.01 | 0.99 | 0.01 | 0.99
| 7226-23-5 | 128 | O=C1N(C)CCCN1C | 8.48 | 129 | DH | 32 | amide | heterocycle | 0 | 0 | 0 | 0 | 0 | 1 | 0 | 0 | 0 | 0 | 0 | 0 | 0 | 0 | 0 | 1 | 0.722999366 | 0.578025817 | 0.577772866 | 0.439829282 | 0.803532827 | 0.599090194 | 0.577445103 | 0.341838822 | 0.727029853 | 0.611065981 | 0.483773336 | 0.246781431 | 0.743575638 | 0.590056633 | 0.495066283 | 0.263644383 | 0.733845603 | 0.688351693 | 0.616354466 | 0.325145657 | 0.619091915 | 0.53541158 | 0.415907667 | 0.100977026 | 0.11 | 0.68 | 0.08 | 0.67 | 0.09 | 0.64 | 0.12 | 0.48 | 0.14 | 0.37 | 0.21 | 0.36
| 7226-23-5 | 128 | O=C1N(C)CCCN1C | 8.487 | 129 | DI | 32 | amide | heterocycle | 0 | 0 | 0 | 0 | 0 | 1 | 0 | 0 | 0 | 0 | 0 | 0 | 0 | 0 | 0 | 1 | 0.711646034 | 0.765032426 | 0.732638305 | 0.620805368 | 0.700706684 | 0.754799279 | 0.713109179 | 0.640562299 | 0.692728316 | 0.756653511 | 0.68368047 | 0.606994903 | 0.783729014 | 0.740483772 | 0.539468972 | 0.656049644 | 0.700272527 | 0.793020975 | 0.609517683 | 0.58703408 | 0.764065712 | 0.78008793 | 0.618773845 | 0.605440901 | 0.03 | 0.73 | 0.04 | 0.74 | 0.04 | 0.76 | 0.05 | 0.68 | 0.06 | 0.62 | 0.01 | 0.61
thiophene-2,5-dicarbaldehyde | 932-95-6 | 140 | C1=C(SC(=C1)C=O)C=O | 8.543 |  | EC | 35 | carbonyl | heterocycle | 0 | 0 | 0 | 1 | 0 | 0 | 0 | 0 | 0 | 0 | 0 | 0 | 0 | 0 | 1 | 1 | 0.524162823 | 0.517017828 | 0.342001748 | 0.43535729 | 0.542009224 | 0.496961102 | 0.408653846 | 0.425444031 | 0.409063565 | 0.381280389 | 0.280375874 | 0.300908715 | 0.376579106 | 0.401944895 | 0.311625874 | 0.32858323 | 0.529175857 | 0.511345219 | 0.384833916 | 0.410367617 | 0.539201925 | 0.510534846 | 0.421765734 | 0.439074762 | 0.02 | 0.52 | 0.02 | 0.39 | 0.01 | 0.52 | 0.04 | 0.4 | 0.02 | 0.31 | 0.02 | 0.41
4-PYRROLIDINOPYRIDINE, 98% | 2456-81-7 | 149 | C1CCN(C1)c2cc[nH+]cc2 | 8.65 | 149 | DF | 37.25 | amine | pyridine | 1 | 0 | 0 | 1 | 0 | 0 | 0 | 0 | 0 | 0 | 0 | 0 | 0 | 0 | 0 | 1 | 0.924411519 | 0.924411519 | 0.894161157 | 0.906532644 | 0.942848124 | 0.942848124 | 0.900555904 | 0.91487917 | 0.938260949 | 0.938260949 | 0.902564363 | 0.925773904 | 0.934033397 | 0.934033397 | 0.898251948 | 0.912586546 | 0.934065363 | 0.934065363 | 0.896257341 | 0.907776231 | 0.942580405 | 0.942580405 | 0.907694012 | 0.92028839 | 0.01 | 0.93 | 0 | 0.94 | 0 | 0.94 | 0.01 | 0.9 | 0.01 | 0.91 | 0.01 | 0.91
5-aminoquinoline | 611-34-7 | 144.17 | Nc1cccc2ncccc12 | 8.653 | 145 | DA | 36.0425 | amine | heterocycle | 1 | 0 | 0 | 1 | 0 | 0 | 0 | 0 | 0 | 0 | 0 | 0 | 0 | 0 | 0 | 1 | 0.757699185 | 0.790691628 | 0.662154005 | 0.682548655 | 0.777071329 | 0.799358641 | 0.697939122 | 0.682548655 | 0.7731969 | 0.793725082 | 0.687850306 | 0.689009125 | 0.768329028 | 0.790084937 | 0.636199017 | 0.685617379 | 0.808464137 | 0.812359161 | 0.678451324 | 0.711943794 | 0.797039539 | 0.817472699 | 0.695524705 | 0.714527982 | 0.02 | 0.78 | 0.01 | 0.78 | 0.01 | 0.81 | 0.01 | 0.68 | 0.03 | 0.67 | 0.02 | 0.7
PYROMELLITIC DIIMIDE, 97% | 2550-73-4 | 216 | O=C1NC(=O)c2cc3C(=O)NC(=O)c3cc12 | 8.74 | 271 | DX | 54 | amide | phenyl | 0 | 0 | 0 | 1 | 0 | 1 | 0 | 0 | 0 | 0 | 0 | 0 | 0 | 0 | 0 | 0 | 0.944496581 | 0.95398521 | 0.953604038 | 0.927314461 | 0.951736158 | 0.954572133 | 0.951005864 | 0.930593507 | 0.949725164 | 0.957154596 | 0.952342068 | 0.928953984 | 0.921034991 | 0.929451814 | 0.941503971 | 0.911684337 | 0.940474594 | 0.947881207 | 0.956127979 | 0.935402776 | 0.944228449 | 0.948585515 | 0.951525499 | 0.940321347 | 0 | 0.95 | 0.02 | 0.94 | 0 | 0.95 | 0.01 | 0.94 | 0.02 | 0.93 | 0.01 | 0.95
(1R,2S)-(-)-N-Methylephedrine | 552-79-4 | 179.13 | CC(C(C1=CC=CC=C1)O)N(C)C | 8.757 | 180 | DE | 44.78275355 | api | phenyl | 1 | 0 | 0 | 1 | 0 | 0 | 0 | 0 | 0 | 0 | 1 | 0 | 0 | 0 | 0 | 0 | 0.996884313 | 0.996576727 | 0.995046402 | 0.99630326 | 0.996196766 | 0.997571461 | 0.996198773 | 0.996098799 | 0.997543745 | 0.997906346 | 0.992843024 | 0.996369063 | 0.998077936 | 0.997442468 | 0.99606273 | 0.995358511 | 0.998474106 | 0.998514101 | 0.997111068 | 0.997941294 | 0.99807538 | 0.998169293 | 0.997185759 | 0.997118752 | 0 | 1 | 0 | 1 | 0 | 1 | 0 | 1 | 0 | 1 | 0 | 1
(R)-(+)-1-(4-Methoxyphenyl)ethylamine 5G | 22038-86-4 | 151 | N[C@@H](C1=CC=C(OC)C=C1)C | 8.923 | 135 | ED | 37.75 | amine | phenyl | 1 | 1 | 0 | 0 | 0 | 0 | 0 | 0 | 0 | 0 | 0 | 0 | 0 | 0 | 0 | 0 | 0.787800845 | 0.763152379 | 0.766975309 | 0.651105183 | 0.791475289 | 0.749318801 | 0.75316358 | 0.760480183 | 0.740216792 | 0.661706141 | 0.683449074 | 0.712271341 | 0.711188683 | 0.621463006 | 0.628472222 | 0.685403963 | 0.700900239 | 0.684971704 | 0.662615741 | 0.679496951 | 0.711188683 | 0.657514148 | 0.687885802 | 0.695884146 | 0.02 | 0.77 | 0.05 | 0.68 | 0.02 | 0.69 | 0.05 | 0.73 | 0.04 | 0.68 | 0.01 | 0.68
4-Methoxyphenol | 150-76-5 | 124 | COc1ccc(O)cc1 | 9.193 |  | DB | 31 | hydroxyl | phenyl | 0 | 1 | 0 | 1 | 1 | 0 | 0 | 0 | 0 | 0 | 0 | 0 | 0 | 0 | 0 | 0 | 0.231377719 | 0.209759116 | 0.288530584 | 0.149873009 | 0.389321028 | 0.270083198 | 0.234961122 | 0.168552297 | 0.25422984 | 0.252824826 | 0.205709377 | 0.105518356 | 0.326741376 | 0.22692581 | 0.218286746 | 0.19281921 | 0.204570424 | 0.320322706 | 0.239256371 | 0.176656661 | 0.157437926 | 0.143498888 | 0.115971717 | 0.160725006 | 0.08 | 0.28 | 0.04 | 0.27 | 0.08 | 0.21 | 0.06 | 0.21 | 0.05 | 0.18 | 0.05 | 0.17
Sesamol | 533-31-3 | 138.12 | C1OC2=C(O1)C=C(C=C2)O | 9.297 | 275295 | DR | 34.53 | hydroxyl | heterocycle | 0 | 1 | 0 | 1 | 1 | 0 | 0 | 0 | 0 | 0 | 0 | 0 | 0 | 0 | 0 | 1 | 0.524718551 | 0.495942721 | 0.246076233 | 0.416666667 | 0.558002937 | 0.559904535 | 0.213565022 | 0.445898778 | 0.880567792 | 0.893078759 | 0.777466368 | 0.84947644 | 0.856583456 | 0.894033413 | 0.766255605 | 0.854275742 | 0.868330886 | 0.861575179 | 0.807174888 | 0.856457243 | 0.898188938 | 0.901670644 | 0.818946188 | 0.871727749 | 0.03 | 0.53 | 0.02 | 0.88 | 0.02 | 0.88 | 0.12 | 0.33 | 0.05 | 0.81 | 0.03 | 0.84
5-Fluoroisatin | 443-69-6 | 165.02 | O=C1NC2=C(C=C(F)C=C2)C1=O | 9.303 | 183, 188 | DK | 41.25565165 | halogen | heterocycle | 0 | 0 | 1 | 1 | 0 | 0 | 0 | 0 | 1 | 0 | 0 | 0 | 0 | 0 | 0 | 1 | 0.75543702 | 0.778749931 | 0.805917843 | 0.654583847 | 0.756765862 | 0.783633303 | 0.778125802 | 0.653547618 | 0.751712521 | 0.825067979 | 0.79237484 | 0.69231822 | 0.705352798 | 0.707978025 | 0.718459564 | 0.616341134 | 0.798034812 | 0.751447439 | 0.832233633 | 0.66394901 | 0.80443571 | 0.765801594 | 0.808189987 | 0.666138776 | 0.01 | 0.77 | 0.06 | 0.75 | 0.03 | 0.78 | 0.08 | 0.72 | 0.07 | 0.7 | 0.09 | 0.74
2-ACETYLPYRROLE | 1072-83-9 | 109 | CC(=O)C1=CC=CN1 | 9.35 | 110 | DO | 27.25 | ketone | heterocycle | 0 | 0 | 0 | 1 | 0 | 0 | 0 | 0 | 1 | 0 | 0 | 0 | 0 | 0 | 0 | 1 | 0.295707472 | 0.150155763 | 0.493465347 | 0.210294118 | 0.227344992 | 0.181308411 | 0.354059406 | 0.16372549 | 0.249072602 | 0.242990654 | 0.407524752 | 0.233333333 | 0.253312136 | 0.21682243 | 0.348910891 | 0.056862745 | 0.337572867 | 0.294080997 | 0.451089109 | 0.432843137 | 0.360890302 | 0.28411215 | 0.419009901 | 0.269607843 | 0.06 | 0.21 | 0.02 | 0.24 | 0.04 | 0.32 | 0.15 | 0.31 | 0.15 | 0.26 | 0.08 | 0.39
| 581-43-1 | 160 | OC1=CC2=CC=C(O)C=C2C=C1 | 9.467 | 192 | DI | 40 | hydroxyl | naphtalene | 0 | 0 | 0 | 1 | 1 | 0 | 0 | 0 | 0 | 0 | 0 | 0 | 0 | 0 | 0 | 0 | 0.736993229 | 0.775156165 | 0.75728529 | 0.668903096 | 0.717179322 | 0.772049953 | 0.739864741 | 0.681022466 | 0.738665157 | 0.790657921 | 0.729445402 | 0.677855397 | 0.81116038 | 0.774169601 | 0.597856567 | 0.71335658 | 0.746822298 | 0.824093655 | 0.676106998 | 0.659350553 | 0.793776481 | 0.811273205 | 0.680139108 | 0.680872405 | 0.03 | 0.75 | 0.03 | 0.78 | 0.03 | 0.79 | 0.04 | 0.71 | 0.06 | 0.68 | 0.01 | 0.67
4-nitrophenol | 100-02-7 | 139 | OC1=CC=C([N+]([O-])=O)C=C1 | 9.543 |  | DT | 34.75 | complex | phenyl | 0 | 0 | 0 | 1 | 1 | 0 | 0 | 0 | 0 | 0 | 0 | 0 | 0 | 1 | 0 | 0 | 0.501605028 | 0.474599528 | 0.213716722 | 0.252756677 | 0.44293383 | 0.327589508 | 0.352186917 | 0.246691987 | 0.404035499 | 0.33266322 | 0.412626966 | 0.232755452 | 0.304442826 | 0.380592252 | 0.144481625 | 0.215572164 | 0.463408055 | 0.309656009 | 0.22579881 | 0.250643225 | 0.416174368 | 0.240347182 | 0.201989991 | 0.21603161 | 0.08 | 0.44 | 0.05 | 0.36 | 0.1 | 0.36 | 0.06 | 0.27 | 0.11 | 0.25 | 0.02 | 0.22
2-Methylpyridine | 109-06-8 | 93.06 | CC1=NC=CC=C1 | 9.547 | 94 | DC | 23.26446231 | methyl | pyridine | 0 | 0 | 0 | 1 | 0 | 0 | 0 | 0 | 0 | 0 | 0 | 0 | 0 | 0 | 0 | 1 | 0.19511249 | 0.279513064 | 0.361753227 | 0.268457027 | 0.400116369 | 0.336045131 | 0.287951566 | 0.363662805 | 0.20487458 | 0.241152019 | 0.241318923 | 0.32304038 | 0.164339281 | 0.19780285 | 0.234464125 | 0.256338165 | 0.213990173 | 0.257066508 | 0.225207645 | 0.280963692 | 0.158391518 | 0.086163895 | 0.196637646 | 0.238838528 | 0.09 | 0.3 | 0.03 | 0.2 | 0.07 | 0.18 | 0.05 | 0.32 | 0.04 | 0.26 | 0.04 | 0.24
Acetaminophen | 103-84-4 | 151 | O=C(C)NC1=CC=C(O)C=C1 | 9.56 | 136, 153 | DM | 37.75 | api | phenyl | 0 | 0 | 0 | 1 | 1 | 1 | 0 | 0 | 0 | 0 | 1 | 0 | 0 | 0 | 0 | 0 | 0.657582511 | 0.673160341 | 0.621245997 | 0.531616753 | 0.68944073 | 0.704163439 | 0.557354926 | 0.608995469 | 0.609572323 | 0.673044152 | 0.547767237 | 0.481688584 | 0.694937918 | 0.689233153 | 0.506938989 | 0.531727263 | 0.633343946 | 0.693086754 | 0.62082301 | 0.411625594 | 0.724567547 | 0.719113091 | 0.765484319 | 0.557299149 | 0.02 | 0.68 | 0.04 | 0.67 | 0.04 | 0.69 | 0.04 | 0.58 | 0.03 | 0.52 | 0.15 | 0.59
Caffeine | 1958-08-02 | 194 | CN1C=NC2=C1C(=O)N(C(=O)N2C)C | 9.6 | 195 | DW | 48.5 | api | heterocycle | 1 | 0 | 0 | 0 | 0 | 1 | 0 | 0 | 0 | 0 | 1 | 0 | 0 | 0 | 0 | 1 | 0.813540729 | 0.803367462 | 0.708905665 | 0.690078641 | 0.824144914 | 0.812659052 | 0.718696787 | 0.711192159 | 0.719425068 | 0.673403563 | 0.571574526 | 0.528892181 | 0.716218497 | 0.684085932 | 0.575434215 | 0.569580579 | 0.835311656 | 0.816032432 | 0.734334204 | 0.717717119 | 0.840768452 | 0.837426762 | 0.734334204 | 0.743788466 | 0.01 | 0.81 | 0.02 | 0.7 | 0.01 | 0.83 | 0.01 | 0.71 | 0.02 | 0.56 | 0.01 | 0.73
Terephthalaldehyde | 623-27-8 | 134.04 | O=CC1=CC=C(C=O)C=C1 | 9.623 |  | EC | 33.50919485 | carbonyl | phenyl | 0 | 0 | 0 | 1 | 0 | 0 | 0 | 0 | 0 | 0 | 0 | 0 | 0 | 0 | 1 | 0 | 0.598620085 | 0.591294766 | 0.422743259 | 0.504355595 | 0.611105027 | 0.575426997 | 0.481359906 | 0.495644405 | 0.482093966 | 0.453663912 | 0.351113716 | 0.366540094 | 0.448910306 | 0.475041322 | 0.371512309 | 0.38887648 | 0.602015113 | 0.589201102 | 0.465064478 | 0.484029484 | 0.611762129 | 0.588760331 | 0.501524033 | 0.511838285 | 0.01 | 0.59 | 0.02 | 0.46 | 0.01 | 0.6 | 0.04 | 0.48 | 0.02 | 0.37 | 0.02 | 0.49
2,3,5,6-Tetrafluoro-1,4-benzenedimethanol | 92339-07-6 | 210 | C(C1=C(C(=C(C(=C1F)F)CO)F)F)O | 9.717 |  | DP | 52.5 | complex | phenyl | 0 | 0 | 1 | 1 | 1 | 0 | 0 | 0 | 0 | 0 | 0 | 0 | 0 | 0 | 0 | 0 | 0.817970565 | 0.818298693 | 0.76386794 | 0.665421026 | 0.833656081 | 0.829012213 | 0.785654433 | 0.657947185 | 0.811967467 | 0.809513606 | 0.782637841 | 0.626806178 | 0.815840434 | 0.831583458 | 0.775263952 | 0.657199801 | 0.758714175 | 0.815084637 | 0.788335847 | 0.683109118 | 0.848179706 | 0.833297622 | 0.831573655 | 0.728699552 | 0.01 | 0.82 | 0.01 | 0.82 | 0.04 | 0.81 | 0.07 | 0.72 | 0.08 | 0.71 | 0.07 | 0.76
3-Pyridinepropano | 2859-67-8 | 137 | C1=CC(=CN=C1)CCCO | 9.797 | 138 | DU | 34.25 | hydroxyl | pyridine | 0 | 0 | 0 | 1 | 1 | 0 | 0 | 0 | 0 | 0 | 0 | 0 | 0 | 0 | 0 | 1 | 0.479477932 | 0.440583893 | 0.458459469 | 0.420159562 | 0.479363444 | 0.47521785 | 0.545464738 | 0.44206954 | 0.323086611 | 0.332463784 | 0.334398475 | 0.303762801 | 0.312496422 | 0.288616307 | 0.298295773 | 0.185639438 | 0.192168985 | 0.24920908 | 0.37190268 | 0.330733508 | 0.167439464 | 0.210190376 | 0.410247786 | 0.417956656 | 0.02 | 0.47 | 0.02 | 0.31 | 0.03 | 0.2 | 0.05 | 0.47 | 0.07 | 0.28 | 0.04 | 0.38
| 623-26-7 | 256 | N#CC1=CC=C(C#N)C=C1 | 9.807 |  | DH | 64 | nitrile | phenyl | 0 | 0 | 0 | 1 | 0 | 0 | 0 | 0 | 0 | 0 | 0 | 0 | 0 | 0 | 0 | 0 | 0.477732221 | 0.412660597 | 0.418183949 | 0.198134726 | 0.619362364 | 0.424019399 | 0.398491834 | 0.024076233 | 0.480135727 | 0.484259338 | 0.288192545 | -0.039079528 | 0.487876432 | 0.431677019 | 0.281198718 | -0.061787217 | 0.470486357 | 0.579001106 | 0.433109322 | -0.00618379 | 0.3919836 | 0.515442866 | 0.294365867 | -0.150793249 | 0.09 | 0.48 | 0.03 | 0.47 | 0.08 | 0.49 | 0.19 | 0.26 | 0.19 | 0.12 | 0.27 | 0.14
Phthalimide | 85-41-6 | 147 | O=C(N1)C2=CC=CC=C2C1=O | 9.817 |  | DF | 36.75 | amide | heterocycle | 0 | 0 | 0 | 1 | 0 | 1 | 0 | 0 | 0 | 0 | 0 | 0 | 0 | 0 | 0 | 1 | 0.601693772 | 0.601693772 | 0.410279252 | 0.511549139 | 0.673777438 | 0.673777438 | 0.391284502 | 0.526668517 | 0.635541119 | 0.635541119 | 0.397836954 | 0.584530816 | 0.600187697 | 0.600187697 | 0.371855375 | 0.510233204 | 0.614146988 | 0.614146988 | 0.389296679 | 0.50757357 | 0.668174615 | 0.668174615 | 0.417273443 | 0.575691283 | 0.04 | 0.64 | 0.02 | 0.62 | 0.03 | 0.64 | 0.07 | 0.46 | 0.1 | 0.47 | 0.09 | 0.47
Enoxacin | 74011-58-8 | 320.13 | CCN1C=C(C(C2=CC(F)=C(N3CCNCC3)N=C12)=O)C(O)=O | 10.023 | 321 | DL | 80.03211715 | api | heterocycle | 1 | 0 | 1 | 1 | 0 | 0 | 0 | 0 | 1 | 0 | 1 | 0 | 0 | 0 | 0 | 1 | 0.999982841 | 0.999981302 | 0.99998444 | 0.999987761 | 0.999982841 | 0.999981302 | 0.99998444 | 0.999987761 | 0.999982841 | 0.999981302 | 0.99998444 | 0.999987761 | 0.999982841 | 0.999981302 | 0.99998444 | 0.999987761 | 0.999982841 | 0.999981302 | 0.99998444 | 0.999987761 | 0.999982841 | 0.999981302 | 0.99998444 | 0.999987761 | 0 | 1 | 0 | 1 | 0 | 1 | 0 | 1 | 0 | 1 | 0 | 1
3,5-Dimethoxyaniline | 10272-07-8 | 153 | NC1=CC(OC)=CC(OC)=C1 | 10.05 | 154 | DP | 38.25 | complex | phenyl | 1 | 1 | 0 | 0 | 0 | 0 | 0 | 0 | 0 | 0 | 0 | 0 | 0 | 0 | 0 | 0 | 0.607601573 | 0.619167718 | 0.535091807 | 0.339642263 | 0.629619921 | 0.636879514 | 0.566641812 | 0.325637826 | 0.58395806 | 0.589246819 | 0.563426228 | 0.271283971 | 0.594757536 | 0.628797432 | 0.545717215 | 0.318566278 | 0.546369594 | 0.656425542 | 0.60909684 | 0.417013311 | 0.678427261 | 0.646967786 | 0.659800541 | 0.446824737 | 0.01 | 0.62 | 0.02 | 0.6 | 0.06 | 0.63 | 0.13 | 0.44 | 0.15 | 0.42 | 0.12 | 0.53
Tetrafluoroterephthalonitrile 5G | 1835-49-0 | 200 | N#CC1=C(F)C(F)=C(C#N)C(F)=C1F | 10.06 |  | DE | 49.99994023 | halogen | phenyl | 0 | 0 | 1 | 1 | 0 | 0 | 0 | 0 | 0 | 0 | 0 | 0 | 0 | 0 | 0 | 0 | 0.973668417 | 0.964646726 | 0.937123073 | 0.93773414 | 0.973793448 | 0.969001089 | 0.940250168 | 0.945104185 | 0.967891973 | 0.967523716 | 0.939384633 | 0.94268015 | 0.967291823 | 0.957622726 | 0.940082645 | 0.947136456 | 0.972343086 | 0.964154269 | 0.945806344 | 0.953771945 | 0.971117779 | 0.965735317 | 0.945694662 | 0.952278348 | 0 | 0.97 | 0 | 0.97 | 0 | 0.97 | 0 | 0.94 | 0 | 0.94 | 0 | 0.95
5-(trifluoromethyl)benzene-1,3-diamine | 368-53-6 | 176 | C1=C(C=C(C=C1N)N)C(F)(F)F | 10.15 |  | DX | 44 | amine | phenyl | 1 | 0 | 1 | 1 | 0 | 0 | 0 | 0 | 0 | 0 | 0 | 0 | 0 | 0 | 0 | 0 | 0.828334528 | 0.861086533 | 0.792496968 | 0.778241238 | 0.846350701 | 0.852503982 | 0.796915613 | 0.793205762 | 0.842204934 | 0.866970448 | 0.790590885 | 0.781466351 | 0.777152216 | 0.804547868 | 0.764815457 | 0.756310471 | 0.808322244 | 0.829101044 | 0.793190088 | 0.794710815 | 0.817023237 | 0.834763759 | 0.772959626 | 0.801075038 | 0.01 | 0.85 | 0.04 | 0.82 | 0.01 | 0.82 | 0.01 | 0.79 | 0.02 | 0.77 | 0.01 | 0.79
5,5'-Dithiobis(2-nitrobenzoic acid) | 69-78-3 | 395.97 | O=C(O)C1=CC(SSC2=CC=C([N+]([O-])=O)C(C(O)=O)=C2)=CC=C1[N+]([O-])=O | 10.153 | 414, 419 | DQ | 98.9930518 | api | phenyl | 0 | 0 | 0 | 1 | 0 | 0 | 1 | 0 | 0 | 0 | 1 | 0 | 0 | 1 | 0 | 0 | 0.960982854 | 0.951680157 | 0.953988153 | 0.961127963 | 0.973943567 | 0.974000491 | 0.972310236 | 0.97842939 | 0.974078574 | 0.97706647 | 0.965835515 | 0.977081227 | 0.970568381 | 0.975349522 | 0.968728475 | 0.976294798 | 0.901039557 | 0.909492274 | 0.902603664 | 0.912594091 | 0.941136763 | 0.950576404 | 0.942278551 | 0.948769801 | 0.01 | 0.97 | 0 | 0.97 | 0.02 | 0.93 | 0.01 | 0.97 | 0.01 | 0.97 | 0.02 | 0.93
2-amino-3-nitrophenol | 603-85-0 | 154 | C1=CC(=C(C(=C1)O)N)[N+](=O)[O-] | 10.19 | 325 | DR | 38.5 | complex | phenyl | 1 | 0 | 0 | 1 | 1 | 0 | 0 | 0 | 0 | 0 | 0 | 0 | 0 | 1 | 0 | 0 | 0.706013837 | 0.695647753 | 0.532520325 | 0.624422442 | 0.725279404 | 0.733272321 | 0.507433217 | 0.634606318 | 0.948589675 | 0.956680903 | 0.908362369 | 0.933144743 | 0.946673763 | 0.952410006 | 0.89825784 | 0.930975955 | 0.932836615 | 0.940817572 | 0.901045296 | 0.923432343 | 0.943693454 | 0.948749237 | 0.908943089 | 0.935219236 | 0.02 | 0.72 | 0 | 0.95 | 0.01 | 0.94 | 0.06 | 0.57 | 0.02 | 0.92 | 0.02 | 0.92
1,3,5-tris(4-carboxyphenyl)benzene | 50446-44-1 | 438.43 | O=C(O)c1ccc(-c2cc(-c3ccc(C(=O)O)cc3)cc(-c3ccc(C(=O)O)cc3)c2)cc1 | 10.27 |  | DK | 109.6075 | carboxyl | phenyl | 0 | 0 | 0 | 1 | 0 | 0 | 1 | 0 | 0 | 0 | 0 | 0 | 0 | 0 | 0 | 0 | 0.998441573 | 0.996220972 | 0.997594575 | 0.997256427 | 0.995229736 | 0.997860379 | 0.999028338 | 0.994283026 | 0.99906424 | 0.999396517 | 0.999437985 | 0.998854451 | 0.99894815 | 0.999131888 | 0.997754437 | 0.989122667 | 0.999007954 | 0.989395485 | 0.998396383 | 0.997346204 | 0.999310493 | 0.999457834 | 0.999542894 | 0.998944227 | 0 | 1 | 0 | 1 | 0 | 1 | 0 | 1 | 0 | 1 | 0 | 1
4,4'-Diaminobenzophenone | 611-98-3 | 212 | C1=CC(=CC=C1C(=O)C2=CC=C(C=C2)N)N | 10.27 | 213 | DN | 53 | amine | phenyl | 1 | 0 | 0 | 1 | 0 | 0 | 0 | 0 | 1 | 0 | 0 | 0 | 0 | 0 | 0 | 0 | 0.921206605 | 0.927424298 | 0.873807777 | 0.882781747 | 0.932128462 | 0.934412161 | 0.881144534 | 0.879720076 | 0.935379014 | 0.952923869 | 0.886426999 | 0.910774165 | 0.921336627 | 0.927424298 | 0.878796772 | 0.85260242 | 0.941360031 | 0.957827633 | 0.92780631 | 0.905671381 | 0.954492264 | 0.952310899 | 0.926485693 | 0.926228313 | 0.01 | 0.93 | 0.01 | 0.93 | 0.01 | 0.95 | 0 | 0.88 | 0.02 | 0.88 | 0.01 | 0.92
Clothianidin | 210880-92-5 | 249.01 | CNC(=N[N+](=O)[O-])NCC1=CN=C(S1)Cl | 10.277 | 250, 272 | DI | 62.2521808 | api | heterocycle | 1 | 0 | 1 | 1 | 0 | 0 | 0 | 0 | 0 | 0 | 1 | 0 | 0 | 1 | 0 | 1 | 0.948629804 | 0.955744085 | 0.948592025 | 0.929766461 | 0.945305659 | 0.955432752 | 0.944987722 | 0.933078206 | 0.949197341 | 0.958655044 | 0.942489122 | 0.932513983 | 0.962574996 | 0.954576588 | 0.912391045 | 0.937825042 | 0.95201881 | 0.967092154 | 0.936371861 | 0.932992346 | 0.962947949 | 0.964601494 | 0.936228263 | 0.93771465 | 0.01 | 0.95 | 0.01 | 0.96 | 0.01 | 0.96 | 0.01 | 0.94 | 0.01 | 0.93 | 0 | 0.94
2-Amino-5-bromobenzoic acid | 5794-88-7 | 216.03 | C1=CC(=C(C=C1Br)C(=O)O)N | 10.3 | 414 | DV | 54.0075 | complex | phenyl | 1 | 0 | 1 | 1 | 0 | 0 | 1 | 0 | 0 | 0 | 0 | 0 | 0 | 0 | 0 | 0 | 0.900003134 | 0.916246597 | 0.879377783 | 0.897432205 | 0.875810849 | 0.923342408 | 0.888857 | 0.898590756 | 0.847403717 | 0.879467814 | 0.84994793 | 0.852490885 | 0.828476074 | 0.878422763 | 0.82790629 | 0.855829084 | 0.887029551 | 0.933669975 | 0.895244811 | 0.905587883 | 0.865312902 | 0.921015193 | 0.900460021 | 0.902131865 | 0.02 | 0.9 | 0.02 | 0.86 | 0.03 | 0.9 | 0.01 | 0.89 | 0.01 | 0.85 | 0 | 0.9
(R)-(−)-α-Methylcyclohexanemethylamine | 5913-13-3 | 127 | N[C@H](C)C1CCCCC1 | 10.34 | 128 | DG | 31.75 | amine | aliphatic | 1 | 0 | 0 | 0 | 0 | 0 | 0 | 0 | 0 | 0 | 0 | 0 | 0 | 0 | 0 | 0 | 0.976785684 | 0.976776951 | 0.970108813 | 0.958079901 | 0.967145501 | 0.969601741 | 0.952600943 | 0.950790535 | 0.978322363 | 0.974661471 | 0.947196025 | 0.96389674 | 0.956000215 | 0.957252363 | 0.930133213 | 0.91846236 | 0.980077227 | 0.973714099 | 0.967988602 | 0.962942475 | 0.991529471 | 0.990600161 | 0.9861057 | 0.987714525 | 0 | 0.97 | 0.01 | 0.97 | 0.01 | 0.98 | 0.01 | 0.96 | 0.02 | 0.94 | 0.01 | 0.98
4-[3,5-bis(4-carboxyphenyl)phenyl]benzoic acid | 50446-44-1 | 484 | C1=CC(=CC=C1C2=CC(=CC(=C2)C3=CC=C(C=C3)C(=O)O)C4=CC=C(C=C4)C(=O)O)C(=O)O | 10.47 |  | DW | 121 | carboxyl | phenyl | 0 | 0 | 0 | 1 | 0 | 0 | 1 | 0 | 0 | 0 | 0 | 0 | 0 | 0 | 0 | 0 | 0.999999672 | 0.999999654 | 0.999999668 | 0.999999664 | 0.999999672 | 0.999999654 | 0.999999668 | 0.999999664 | 0.999999672 | 0.999999654 | 0.999999668 | 0.999999664 | 0.999999672 | 0.999999654 | 0.999999668 | 0.999999664 | 0.999999672 | 0.999999654 | 0.999999668 | 0.999999664 | 0.999999672 | 0.999999654 | 0.999999668 | 0.999999664 | 0 | 1 | 0 | 1 | 0 | 1 | 0 | 1 | 0 | 1 | 0 | 1
Nizatidine | 76963-41-2 | 331.11 | CN/C(NCCSCC1=CSC(CN(C)C)=N1)=C\[N+]([O-])=O | 10.52 | 332 | DC | 82.77841673 | api | heterocycle | 1 | 0 | 0 | 1 | 0 | 0 | 0 | 0 | 0 | 0 | 1 | 0 | 0 | 1 | 0 | 1 | 0.993598307 | 0.993713328 | 0.994434385 | 0.993720621 | 0.996825177 | 0.99653427 | 0.994543753 | 0.996272732 | 0.991325619 | 0.99161777 | 0.990460682 | 0.991714543 | 0.993927933 | 0.993987362 | 0.994689577 | 0.992343668 | 0.995367881 | 0.995857244 | 0.995904777 | 0.996462656 | 0.991360316 | 0.990312077 | 0.991274866 | 0.991180381 | 0 | 1 | 0 | 0.99 | 0 | 0.99 | 0 | 0.99 | 0 | 0.99 | 0 | 0.99
2-phenylbutanoic acid | 90-27-7 | 164 | CCC(C1=CC=CC=C1)C(=O)O | 10.59 | 182209 | DU | 41 | carboxyl | phenyl | 0 | 0 | 0 | 1 | 0 | 0 | 1 | 0 | 0 | 0 | 0 | 0 | 0 | 0 | 0 | 0 | 0.779770052 | 0.769114411 | 0.787886981 | 0.776540977 | 0.778401314 | 0.78410341 | 0.794781668 | 0.775984416 | 0.643854366 | 0.64810231 | 0.65202109 | 0.503130653 | 0.631672598 | 0.638613861 | 0.620792213 | 0.568804786 | 0.613879004 | 0.658553355 | 0.7674733 | 0.729650758 | 0.611278401 | 0.628025303 | 0.79153711 | 0.777514958 | 0.01 | 0.78 | 0.01 | 0.64 | 0.02 | 0.63 | 0.01 | 0.78 | 0.07 | 0.59 | 0.03 | 0.77
| 14753-51-6 | 268 | OC1=CC(Br)=C(O)C=C1Br | 10.6 |  | DM | 67 | complex | phenyl | 0 | 0 | 1 | 1 | 0 | 0 | 1 | 0 | 0 | 0 | 0 | 0 | 0 | 0 | 0 | 0 | 0.699184052 | 0.712414714 | 0.655366525 | 0.570708882 | 0.723929756 | 0.735197271 | 0.608127971 | 0.635637072 | 0.691449054 | 0.75068229 | 0.623889792 | 0.562511741 | 0.763202163 | 0.753722931 | 0.59857393 | 0.653312157 | 0.704694452 | 0.748650252 | 0.700103202 | 0.528527759 | 0.790023111 | 0.779041827 | 0.745308982 | 0.681626449 | 0.02 | 0.72 | 0.03 | 0.74 | 0.04 | 0.76 | 0.04 | 0.62 | 0.04 | 0.61 | 0.09 | 0.66
2-Phenylbutyric acid | 90-27-7 | 164.2 | CCC(C(=O)O)c1ccccc1 | 10.63 |  | DB | 41.05 | carboxyl | phenyl | 0 | 0 | 0 | 1 | 0 | 0 | 1 | 0 | 0 | 0 | 0 | 0 | 0 | 0 | 0 | 0 | 0.927931034 | 0.906154075 | 0.908494738 | 0.879666023 | 0.933497537 | 0.919373205 | 0.91078237 | 0.872642277 | 0.897536946 | 0.906451134 | 0.875552844 | 0.900969835 | 0.914162562 | 0.906500644 | 0.881391751 | 0.86726981 | 0.884211823 | 0.908778097 | 0.888407155 | 0.881642905 | 0.744729064 | 0.759431627 | 0.763654982 | 0.752889736 | 0.01 | 0.92 | 0.01 | 0.91 | 0.08 | 0.82 | 0.02 | 0.89 | 0.01 | 0.88 | 0.07 | 0.82
BENZALDEHYDE | 100-52-7 | 106.12 | O=Cc1ccccc1 | 10.633 | 124, 139, 121 | EC | 26.53 | carbonyl | phenyl | 0 | 0 | 0 | 1 | 0 | 0 | 0 | 0 | 0 | 0 | 0 | 0 | 0 | 0 | 1 | 0 | 0.288954635 | 0.274354099 | 0.098181386 | 0.22322448 | 0.309226386 | 0.237781009 | 0.188636634 | 0.205526376 | 0.201293009 | 0.153897774 | 0.109235707 | 0.122288194 | 0.154394039 | 0.195727547 | 0.139070486 | 0.154487326 | 0.294104756 | 0.267531596 | 0.146677761 | 0.173441425 | 0.300460224 | 0.254110278 | 0.191370498 | 0.208152546 | 0.03 | 0.28 | 0.03 | 0.18 | 0.02 | 0.28 | 0.06 | 0.18 | 0.02 | 0.13 | 0.03 | 0.18
1-ADAMANTYLAMINE, 98% | 768-94-5 | 151 | NC12CC3CC(CC(C3)C1)C2 | 10.647 | 152 | DV | 37.75 | amine | heterocycle | 1 | 0 | 0 | 0 | 0 | 0 | 0 | 0 | 0 | 0 | 0 | 0 | 0 | 0 | 0 | 1 | 0.913005747 | 0.921141695 | 0.892611492 | 0.900066036 | 0.899836319 | 0.923693353 | 0.89650637 | 0.897442896 | 0.861658473 | 0.872236735 | 0.84095742 | 0.83528282 | 0.853615091 | 0.875201344 | 0.827521782 | 0.843714536 | 0.934817976 | 0.951856178 | 0.928698027 | 0.93203479 | 0.923834942 | 0.941463078 | 0.93094699 | 0.929608738 | 0.01 | 0.91 | 0.01 | 0.87 | 0.01 | 0.94 | 0 | 0.9 | 0.01 | 0.84 | 0 | 0.93
3-NITROPHENOL, REAGENTPLUS, 99% | 554-84-7 | 139 | Oc1cccc(c1)[N+]([O-])=O | 10.687 |  | DQ | 34.75 | complex | phenyl | 0 | 0 | 0 | 1 | 1 | 0 | 0 | 0 | 0 | 0 | 0 | 0 | 0 | 1 | 0 | 0 | 0.639647577 | 0.600303951 | 0.414932127 | 0.473737785 | 0.651321586 | 0.651541468 | 0.459049774 | 0.525447883 | 0.527973568 | 0.594224924 | 0.321945701 | 0.466001629 | 0.524449339 | 0.603343465 | 0.478054299 | 0.496742671 | 0.581938326 | 0.620929223 | 0.480769231 | 0.498574919 | 0.563876652 | 0.623317412 | 0.479864253 | 0.535830619 | 0.02 | 0.64 | 0.04 | 0.56 | 0.03 | 0.6 | 0.05 | 0.47 | 0.08 | 0.44 | 0.03 | 0.5
(R)-(?)-2-Phenylbutyric acid | 938-79-4 | 164.2 | CC[C@@H](C(=O)O)c1ccccc1 | 10.7 |  | DE | 41.05 | carboxyl | phenyl | 0 | 0 | 0 | 1 | 0 | 0 | 1 | 0 | 0 | 0 | 0 | 0 | 0 | 0 | 0 | 0 | 0.977870453 | 0.974683332 | 0.952909266 | 0.960110236 | 0.980354925 | 0.975805911 | 0.955762964 | 0.959543307 | 0.97338953 | 0.978076201 | 0.952909266 | 0.959456693 | 0.972182786 | 0.971315595 | 0.952909266 | 0.962493701 | 0.978748891 | 0.978101334 | 0.962327412 | 0.969307087 | 0.977675244 | 0.978168353 | 0.962327412 | 0.96988189 | 0 | 0.98 | 0 | 0.97 | 0 | 0.98 | 0 | 0.96 | 0 | 0.96 | 0 | 0.97
2-NITROPHENOL, 98% | 88-75-5 | 139 | Oc1ccccc1[N+]([O-])=O | 10.713 |  | DA | 34.75 | complex | phenyl | 0 | 0 | 0 | 1 | 1 | 0 | 0 | 0 | 0 | 0 | 0 | 0 | 0 | 1 | 0 | 0 | 0.282159624 | 0.369220904 | 0.225921138 | 0.273385637 | 0.330083062 | 0.382943251 | 0.300743374 | 0.266143633 | 0.32033225 | 0.358768836 | 0.270943762 | 0.271575136 | 0.326832792 | 0.373228599 | 0.254201681 | 0.295654798 | 0.387685085 | 0.383295928 | 0.19844861 | 0.278153289 | 0.341856266 | 0.394485412 | 0.240206852 | 0.278153289 | 0.05 | 0.34 | 0.03 | 0.34 | 0.02 | 0.38 | 0.03 | 0.27 | 0.02 | 0.27 | 0.04 | 0.25
4-nitrobenzonitrile | 619-72-7 | 148 | N#CC1=CC=C([N+]([O-])=O)C=C1 | 10.733 |  | DR | 37 | nitro | phenyl | 0 | 0 | 0 | 1 | 0 | 0 | 0 | 0 | 0 | 0 | 0 | 0 | 0 | 1 | 0 | 0 | 0.566902584 | 0.54715618 | 0.285719784 | 0.437663443 | 0.597015424 | 0.598548535 | 0.257120862 | 0.463084595 | 0.902817654 | 0.914554052 | 0.816166282 | 0.860791826 | 0.875175269 | 0.913798765 | 0.802655889 | 0.849844919 | 0.879348334 | 0.871010114 | 0.822324865 | 0.838198626 | 0.91039594 | 0.915145146 | 0.840492687 | 0.865079365 | 0.02 | 0.58 | 0.02 | 0.9 | 0.02 | 0.89 | 0.1 | 0.36 | 0.03 | 0.83 | 0.02 | 0.84
| 327-92-4 | 204 | C1=C(C(=CC(=C1[N+](=O)[O-])F)F)[N+](=O)[O-] | 10.783 |  | EA | 51 | complex | phenyl | 0 | 0 | 1 | 1 | 0 | 0 | 0 | 0 | 0 | 0 | 0 | 0 | 0 | 1 | 0 | 0 | 0.729291717 | 0.731050818 | 0.699787686 | 0.733693305 | 0.737494998 | 0.755598622 | 0.737154989 | 0.793520518 | 0.68827531 | 0.661498708 | 0.652016985 | 0.698056156 | 0.573429372 | 0.548018949 | 0.609766454 | 0.562850972 | 0.546618647 | 0.533591731 | 0.629723992 | 0.643196544 | 0.542817127 | 0.511627907 | 0.622505308 | 0.639308855 | 0.01 | 0.74 | 0.07 | 0.62 | 0.02 | 0.53 | 0.04 | 0.74 | 0.06 | 0.63 | 0.01 | 0.63
| 91-76-9 | 187 | NC1=NC(N)=NC(C2=CC=CC=C2)=N1 | 10.85 | 188 | DH | 46.75 | amine | heterocycle | 1 | 0 | 0 | 1 | 0 | 0 | 0 | 0 | 0 | 0 | 0 | 0 | 0 | 0 | 0 | 1 | 0.702725219 | 0.581172026 | 0.546616527 | 0.451690607 | 0.740421224 | 0.593513479 | 0.548318732 | 0.409221967 | 0.721180669 | 0.605973722 | 0.490506961 | 0.350000686 | 0.740550547 | 0.614062108 | 0.515869841 | 0.389242967 | 0.737813667 | 0.671639848 | 0.595438993 | 0.429941392 | 0.633064545 | 0.520249317 | 0.419895549 | 0.23100164 | 0.08 | 0.65 | 0.07 | 0.67 | 0.09 | 0.64 | 0.07 | 0.49 | 0.08 | 0.44 | 0.15 | 0.42
| 454-92-2 | 190 | C1=CC(=CC(=C1)C(F)(F)F)C(=O)O | 10.86 |  | EB | 47.5 | carboxyl | phenyl | 0 | 0 | 1 | 1 | 0 | 0 | 1 | 0 | 0 | 0 | 0 | 0 | 0 | 0 | 0 | 0 | 0.900013965 | 0.863855422 | 0.811920328 | 0.805135952 | 0.864125122 | 0.877259036 | 0.798844458 | 0.819486405 | 0.806451613 | 0.794126506 | 0.698950889 | 0.696374622 | 0.808825583 | 0.798945783 | 0.698190664 | 0.700151057 | 0.883256528 | 0.868373494 | 0.828797324 | 0.807854985 | 0.879905041 | 0.875301205 | 0.820282804 | 0.826435045 | 0.02 | 0.88 | 0.01 | 0.8 | 0.01 | 0.88 | 0.01 | 0.81 | 0 | 0.7 | 0.01 | 0.82
| 4774-14-5 | 149 | ClC1=CN=CC(Cl)=N1 | 10.937 |  | DL | 37.25 | halogen | pyridine | 0 | 0 | 1 | 1 | 0 | 0 | 0 | 0 | 0 | 0 | 0 | 0 | 0 | 0 | 0 | 1 | 0.009544363 | -0.027280412 | 0.014500067 | 0.265947135 | 0.09529165 | 0.0535234 | -0.030985063 | 0.256437796 | 0.21435302 | -0.05698148 | 0.037141704 | 0.358499463 | 0.138697225 | -0.04883578 | 0.121719822 | 0.135933775 | 0.140581781 | 0.171174979 | 0.002287714 | 0.415529301 | 0.220645004 | 0.103703988 | 0.136018033 | 0.291750714 | 0.05 | 0.03 | 0.14 | 0.06 | 0.05 | 0.16 | 0.16 | 0.13 | 0.14 | 0.16 | 0.18 | 0.21
2-METHOXY-5-NITROANILINE, 98% | 99-59-2 | 168 | COc1ccc(cc1N)[N+]([O-])=O | 10.983 | 186 | DF | 42 | complex | phenyl | 1 | 1 | 0 | 1 | 0 | 0 | 0 | 0 | 0 | 0 | 0 | 0 | 0 | 1 | 0 | 0 | 0.479276075 | 0.479276075 | 0.246202969 | 0.380344289 | 0.545552749 | 0.545552749 | 0.223334484 | 0.393854974 | 0.488050921 | 0.488050921 | 0.228210217 | 0.455466272 | 0.453367015 | 0.453367015 | 0.200379703 | 0.3755455 | 0.478295553 | 0.478295553 | 0.214553849 | 0.367445531 | 0.554892641 | 0.554892641 | 0.244908526 | 0.442631926 | 0.04 | 0.51 | 0.02 | 0.47 | 0.04 | 0.52 | 0.09 | 0.31 | 0.12 | 0.31 | 0.11 | 0.32
3-NITROPHENOL, REAGENTPLUS, 99% | 554-84-7 | 139 | OC1=CC=CC([N+]([O-])=O)=C1 | 11.053 |  | DT | 34.75 | complex | phenyl | 0 | 0 | 0 | 1 | 1 | 0 | 0 | 0 | 0 | 0 | 0 | 0 | 0 | 1 | 0 | 0 | 0.424843049 | 0.467258035 | 0.195055425 | 0.250840813 | 0.361390135 | 0.345114249 | 0.332416863 | 0.250729447 | 0.309013453 | 0.335059446 | 0.407131012 | 0.231396307 | 0.193744395 | 0.385728218 | 0.142991184 | 0.223021583 | 0.3832287 | 0.329207691 | 0.207820546 | 0.242532909 | 0.338609865 | 0.260588891 | 0.179628175 | 0.233890906 | 0.06 | 0.4 | 0.08 | 0.31 | 0.05 | 0.33 | 0.06 | 0.26 | 0.11 | 0.25 | 0.03 | 0.22
Tetracycline hydrochloride | 64-75-5 | 480.13 | OC1=CC=CC2=C1C(C3=C(O)[C@@](C(C(C(N)=O)=C(O)[C@H]4N(C)C)=O)(O)[C@@]4([H])C[C@]3([H])[C@@]2(O)C)=O | 11.053 | 445 | DP | 120.0324859 | api | heterocycle | 1 | 0 | 0 | 0 | 1 | 1 | 0 | 0 | 1 | 0 | 1 | 0 | 0 | 0 | 0 | 1 | 0.797141761 | 0.780270425 | 0.734345859 | 0.780931899 | 0.920298906 | 0.911256435 | 0.916818614 | 0.872470629 | 0.974541315 | 0.969095614 | 0.964452932 | 0.914504668 | 0.974104661 | 0.972744052 | 0.963732599 | 0.95872846 | 0.74963971 | 0.791088575 | 0.828976113 | 0.767365373 | 0.905743436 | 0.89748592 | 0.911353325 | 0.899574497 | 0.07 | 0.85 | 0 | 0.97 | 0.08 | 0.84 | 0.08 | 0.83 | 0.02 | 0.95 | 0.07 | 0.85
5-Bromo-2-methoxypyrimidine | 14001-66-2 | 189.01 | COc1ncc(Br)cn1 | 11.16 | 189, 191 | DI | 47.2525 | halogen | pyridine | 0 | 1 | 1 | 1 | 0 | 0 | 0 | 0 | 0 | 0 | 0 | 0 | 0 | 0 | 0 | 1 | 0.235230507 | 0.356114108 | 0.44013677 | 0.244090234 | 0.186909505 | 0.322749263 | 0.3783798 | 0.263496781 | 0.205236198 | 0.358505255 | 0.335665439 | 0.224008285 | 0.447068867 | 0.329867097 | 0.056970016 | 0.328065199 | 0.19704041 | 0.454373575 | 0.172172541 | 0.133639516 | 0.352305065 | 0.410888061 | 0.158074698 | 0.175019136 | 0.08 | 0.28 | 0.1 | 0.34 | 0.11 | 0.35 | 0.09 | 0.33 | 0.13 | 0.24 | 0.02 | 0.16
2-NITROPHENOL, 98% | 88-75-5 | 139 | OC1=CC=CC=C1[N+]([O-])=O | 11.197 |  | DX | 34.75 | complex | phenyl | 0 | 0 | 0 | 1 | 1 | 0 | 0 | 0 | 0 | 0 | 0 | 0 | 0 | 1 | 0 | 0 | 0.292745638 | 0.426944667 | 0.296549479 | 0.263233879 | 0.349494949 | 0.378989575 | 0.285481771 | 0.287295476 | 0.343067034 | 0.445870088 | 0.264160156 | 0.245428296 | 0.226262626 | 0.321411387 | 0.278808594 | 0.262752647 | 0.207897153 | 0.29382518 | 0.254557292 | 0.265319217 | 0.24077135 | 0.307778669 | 0.16796875 | 0.276066731 | 0.06 | 0.36 | 0.09 | 0.33 | 0.05 | 0.26 | 0.01 | 0.28 | 0.01 | 0.26 | 0.05 | 0.24
N-Phenylmaleimide | 941-69-5 | 173 | O=C(N1C2=CC=CC=C2)C=CC1=O | 11.3 | 206433 | DK | 43.25 | amide | phenyl | 0 | 0 | 0 | 1 | 0 | 0 | 0 | 0 | 0 | 0 | 0 | 0 | 0 | 0 | 0 | 0 | 0.559674636 | 0.60057386 | 0.663308434 | 0.405853091 | 0.567981267 | 0.608513901 | 0.616885469 | 0.406805673 | 0.549839783 | 0.675051944 | 0.633118843 | 0.454487722 | 0.476534385 | 0.467893539 | 0.520123519 | 0.343988146 | 0.623071235 | 0.533021668 | 0.691462384 | 0.393522439 | 0.640892285 | 0.552587316 | 0.649265962 | 0.400693268 | 0.02 | 0.58 | 0.1 | 0.54 | 0.05 | 0.59 | 0.14 | 0.52 | 0.12 | 0.49 | 0.16 | 0.53
N-Methylformanilide | 93-61-8 | 135.16 | CN(C=O)C1=CC=CC=C1 | 11.437 | 136153168271 | DS | 33.79 | carbonyl | phenyl | 1 | 0 | 0 | 1 | 0 | 0 | 0 | 0 | 0 | 0 | 0 | 0 | 0 | 0 | 1 | 0 | 0.458643617 | 0.426576889 | 0.33801529 | 0.316591558 | 0.465890957 | 0.462950127 | 0.355609203 | 0.332140769 | 0.483277926 | 0.464468429 | 0.361205604 | 0.312738656 | 0.456549202 | 0.405089613 | 0.38304254 | 0.293336544 | 0.451130319 | 0.498036109 | 0.223746296 | 0.355567787 | 0.479787234 | 0.48879427 | 0.377299828 | 0.320375658 | 0.02 | 0.45 | 0.03 | 0.45 | 0.02 | 0.48 | 0.02 | 0.34 | 0.04 | 0.34 | 0.07 | 0.32
5,7-DIHYDROXY-4-METHYLCOUMARIN | 2107-76-8 | 192 | CC1=CC(=O)OC2=CC(=CC(=C12)O)O | 11.473 | 193 | DU | 48 | hydroxyl | phenyl | 0 | 0 | 0 | 0 | 0 | 0 | 0 | 0 | 0 | 0 | 0 | 0 | 1 | 0 | 0 | 1 | 0.75337628 | 0.722890055 | 0.757040874 | 0.741543877 | 0.752719658 | 0.7417546 | 0.795580393 | 0.748602744 | 0.598023035 | 0.586825275 | 0.615235207 | 0.603070335 | 0.589806385 | 0.566796252 | 0.587599884 | 0.534132975 | 0.537915491 | 0.560812627 | 0.707869763 | 0.704489366 | 0.534188717 | 0.550618965 | 0.75264512 | 0.759671917 | 0.01 | 0.74 | 0.01 | 0.59 | 0.01 | 0.55 | 0.02 | 0.76 | 0.04 | 0.59 | 0.03 | 0.73
2,6-Lutidine | 108-48-5 | 107 | CC1=NC(C)=CC=C1 | 11.53 | 108 | DW | 26.75 | methyl | heterocycle | 0 | 0 | 0 | 0 | 0 | 0 | 0 | 0 | 0 | 0 | 0 | 0 | 0 | 0 | 0 | 1 | 0.6730868 | 0.671916697 | 0.537100311 | 0.513918521 | 0.690498202 | 0.682015593 | 0.555102249 | 0.546124149 | 0.571802773 | 0.517241379 | 0.41899128 | 0.361322767 | 0.570518747 | 0.531317043 | 0.412871641 | 0.411663111 | 0.700616333 | 0.671341112 | 0.548421643 | 0.530173728 | 0.709861325 | 0.705614568 | 0.542353001 | 0.564106472 | 0.01 | 0.68 | 0.03 | 0.55 | 0.02 | 0.7 | 0.02 | 0.54 | 0.03 | 0.4 | 0.01 | 0.55
| 33524-31-1 | 168 | COC1=CC=C(OC)C(CO)=C1 | 11.597 | 168 | DM | 42 | ether | phenyl | 0 | 1 | 0 | 1 | 1 | 0 | 0 | 0 | 0 | 0 | 0 | 0 | 0 | 0 | 0 | 0 | 0.715966463 | 0.733222706 | 0.670306707 | 0.58905784 | 0.742855185 | 0.752661523 | 0.620267386 | 0.656260695 | 0.689329038 | 0.737209603 | 0.617391304 | 0.554833032 | 0.756448039 | 0.749278048 | 0.586675654 | 0.493619518 | 0.696890777 | 0.741519762 | 0.741759353 | 0.490563731 | 0.778996185 | 0.770225421 | 0.73162566 | 0.587957757 | 0.02 | 0.74 | 0.03 | 0.73 | 0.04 | 0.75 | 0.04 | 0.63 | 0.05 | 0.56 | 0.12 | 0.64
1-Boc-pyrrolidine-3-carboxylic acid | 59378-75-5 | 215 | CC(C)(C)OC(=O)N1CCC(C1)C(=O)O | 11.64 | 177238453 | DY | 53.75 | carboxyl | heterocycle | 0 | 0 | 0 | 0 | 0 | 1 | 1 | 0 | 0 | 0 | 0 | 0 | 0 | 0 | 0 | 1 | 0.577035338 | 0.504041721 | 0.448806256 | 0.353654945 | 0.605076618 | 0.574902216 | 0.486094567 | 0.346822171 | 0.437558637 | 0.330638853 | 0.318607903 | 0.236673146 | 0.487855728 | 0.317731421 | 0.310166244 | 0.226011663 | 0.573960179 | 0.494850065 | 0.46988451 | 0.396124168 | 0.588189305 | 0.511538462 | 0.457144337 | 1 | 0.04 | 0.57 | 0.08 | 0.39 | 0.05 | 0.54 | 0.07 | 0.41 | 0.05 | 0.27 | 0.28 | 0.58
trans-4-Cyclohexyl-L-proline hydrochloride | 90657-55-9 | 233 | O=C(O)[C@H]1NC[C@H](C2CCCCC2)C1 | 11.677 | 198, 220 | DG | 58.25 | complex | aliphatic | 1 | 0 | 0 | 0 | 0 | 0 | 1 | 0 | 0 | 0 | 0 | 0 | 0 | 0 | 0 | 0 | 0.991122729 | 0.988582299 | 0.980707323 | 0.976743579 | 0.967814558 | 0.987805842 | 0.981694362 | 0.980538499 | 0.977525449 | 0.990228717 | 0.974161653 | 0.987286006 | 0.968779896 | 0.98489085 | 0.976070243 | 0.964572536 | 0.982508857 | 0.988534423 | 0.990739182 | 0.985923243 | 0.799741667 | 0.995397791 | 0.993477719 | 0.994665021 | 0.01 | 0.98 | 0.01 | 0.98 | 0.09 | 0.94 | 0 | 0.98 | 0.01 | 0.98 | 0 | 0.99
3,5-Difluorobenzonitrile | 64248-63-1 | 139.02 | N#CC1=CC(F)=CC(F)=C1 | 11.78 |  | DL | 34.75583887 | halogen | phenyl | 0 | 0 | 1 | 1 | 0 | 0 | 0 | 0 | 0 | 0 | 0 | 0 | 0 | 0 | 0 | 0 | 0.565543071 | 0.558312992 | 0.458187747 | 0.58337394 | 0.605671482 | 0.586384595 | 0.440833916 | 0.568463113 | 0.667950776 | 0.552346081 | 0.51222921 | 0.63356398 | 0.616800428 | 0.537428804 | 0.523876077 | 0.506578306 | 0.650080257 | 0.669921345 | 0.513743303 | 0.696033525 | 0.685821295 | 0.645782479 | 0.577335197 | 0.638339343 | 0.02 | 0.58 | 0.06 | 0.59 | 0.02 | 0.66 | 0.07 | 0.51 | 0.06 | 0.54 | 0.08 | 0.61
4-chloroaniline | 106-47-8 | 127 | NC1=CC=C(Cl)C=C1 | 11.787 |  | DT | 31.75 | complex | phenyl | 1 | 0 | 1 | 1 | 0 | 0 | 0 | 0 | 0 | 0 | 0 | 0 | 0 | 0 | 0 | 0 | 0.33773862 | 0.394211008 | 0.116496337 | 0.181344513 | 0.25834557 | 0.243494194 | 0.262798473 | 0.169809035 | 0.206142927 | 0.264317726 | 0.353899414 | 0.151415277 | 0.097087616 | 0.331393765 | 0.063950869 | 0.145162854 | 0.299534998 | 0.255106841 | 0.133711142 | 0.172789841 | 0.242829173 | 0.161041919 | 0.103099139 | 0.13832881 | 0.07 | 0.31 | 0.1 | 0.22 | 0.06 | 0.24 | 0.06 | 0.18 | 0.12 | 0.18 | 0.03 | 0.14
m-Cresol GPR RECTAPURÂ® | 108-39-4 | 108 | CC1=CC(O)=CC=C1 | 11.817 |  | DY | 27 | hydroxyl | phenyl | 0 | 0 | 0 | 1 | 1 | 0 | 0 | 0 | 0 | 0 | 0 | 0 | 0 | 0 | 0 | 0 | 1 | 1 | 1 | 1 | 1 | 1 | 1 | 1 | 1 | 1 | 1 | 1 | 1 | 1 | 1 | 1 | 1 | 1 | 1 | 1 | 1 | 1 | 1 | 1 | 0 | 1 | 0 | 1 | 0 | 1 | 0 | 1 | 0 | 1 | 0 | 1
5,6-dimethoxy-2,3-dihydroinden-1-one | 2107-69-9 | 192 | COC1=C(C=C2C(=C1)CCC2=O)OC | 11.953 | 193 | DQ | 48 | ether | phenyl | 0 | 1 | 0 | 1 | 0 | 0 | 0 | 0 | 1 | 0 | 0 | 0 | 0 | 0 | 0 | 0 | 0.922411221 | 0.92096326 | 0.863621207 | 0.883536413 | 0.936735303 | 0.938561284 | 0.889963321 | 0.909889487 | 0.886302596 | 0.939178759 | 0.864288096 | 0.899688297 | 0.884512086 | 0.935165174 | 0.892297432 | 0.904788892 | 0.88003581 | 0.896881754 | 0.857952651 | 0.870218192 | 0.899731423 | 0.928990429 | 0.890296766 | 0.899121564 | 0.01 | 0.93 | 0.03 | 0.91 | 0.02 | 0.9 | 0.02 | 0.89 | 0.02 | 0.89 | 0.02 | 0.88
2-chloroaniline | 95-51-2 | 127.6 | C1=CC=C(C(=C1)N)Cl | 11.963 |  | DZ | 31.9 | complex | phenyl | 1 | 0 | 1 | 1 | 0 | 0 | 0 | 0 | 0 | 0 | 0 | 0 | 0 | 0 | 0 | 0 | 0.242508068 | 0.284714629 | 0.223594267 | 0.209435626 | 0.276625173 | 0.279247759 | 0.208158765 | 0.264109347 | 0.256339327 | 0.244259786 | 0.158544653 | 0.240079365 | 0.1934071 | 0.241417013 | 0.182579934 | 0.180335097 | 0.203780544 | 0.218893505 | 0.212127894 | 0.180996473 | 0.190871369 | 0.180406735 | 0.141345094 | 0.274470899 | 0.02 | 0.27 | 0.03 | 0.23 | 0.02 | 0.2 | 0.03 | 0.23 | 0.03 | 0.19 | 0.06 | 0.2
| 1124-11-4 | 136 | CC1=C(N=C(C(=N1)C)C)C | 12.053 |  | EA | 34 | methyl | heterocycle | 0 | 0 | 0 | 1 | 0 | 0 | 0 | 0 | 0 | 0 | 0 | 0 | 0 | 0 | 0 | 1 | 0.867729306 | 0.853425067 | 0.832608696 | 0.846053319 | 0.867449664 | 0.86329644 | 0.838586957 | 0.847098798 | 0.815436242 | 0.8049656 | 0.801086957 | 0.812598014 | 0.73909396 | 0.701166617 | 0.747282609 | 0.74673288 | 0.714765101 | 0.688303919 | 0.752717391 | 0.762937794 | 0.706375839 | 0.680526473 | 0.760054348 | 0.757449033 | 0.01 | 0.86 | 0.05 | 0.77 | 0.02 | 0.7 | 0.01 | 0.84 | 0.03 | 0.78 | 0 | 0.76
8-Aminoquinoline | 578-66-5 | 144 | NC1=C2N=CC=CC2=CC=C1 | 12.087 | 145 | DH | 36 | amine | naphtalene | 1 | 0 | 0 | 1 | 0 | 0 | 0 | 0 | 0 | 0 | 0 | 0 | 0 | 0 | 0 | 1 | 0.476396396 | 0.345119022 | 0.398944189 | 0.127172097 | 0.637675797 | 0.331588423 | 0.360981863 | -0.098636243 | 0.49387992 | 0.398024207 | 0.232860127 | -0.158088867 | 0.466141847 | 0.339761122 | 0.222770867 | -0.215020062 | 0.469871213 | 0.521871751 | 0.409481531 | -0.122496136 | 0.36296995 | 0.457576954 | 0.239768303 | -0.275635821 | 0.14 | 0.45 | 0.07 | 0.42 | 0.07 | 0.45 | 0.23 | 0.2 | 0.24 | 0.02 | 0.32 | 0.06
bis(4-hydroxyphenyl)methanone | 611-99-4 | 214 | O=C(C1=CC=C(O)C=C1)C2=CC=C(O)C=C2 | 12.107 | 215 | DN | 53.5 | hydroxyl | phenyl | 0 | 0 | 0 | 1 | 1 | 0 | 0 | 0 | 1 | 0 | 0 | 0 | 0 | 0 | 0 | 0 | 0.929326288 | 0.935819736 | 0.851968796 | 0.896297661 | 0.939233818 | 0.941414141 | 0.894687964 | 0.952845828 | 0.942206077 | 0.957264957 | 0.888372957 | 0.918953767 | 0.930977543 | 0.937218337 | 0.894316493 | 0.871062811 | 0.946169089 | 0.961149961 | 0.934806835 | 0.912691103 | 0.957892999 | 0.954778555 | 0.923291233 | 0.932952662 | 0.01 | 0.94 | 0.01 | 0.94 | 0.01 | 0.95 | 0.04 | 0.9 | 0.02 | 0.89 | 0.01 | 0.93
4-methoxybenzaldehyde | 123-11-5 | 136 | COC1=CC=C(C=C1)C=O | 12.177 | 137 | EC | 34 | complex | phenyl | 0 | 1 | 0 | 1 | 0 | 0 | 0 | 0 | 0 | 0 | 0 | 0 | 0 | 0 | 1 | 0 | 0.352728882 | 0.33532074 | 0.156144596 | 0.27646915 | 0.374473687 | 0.306991644 | 0.241958743 | 0.256092591 | 0.23416522 | 0.192694855 | 0.142665102 | 0.157411828 | 0.181539614 | 0.233655194 | 0.171115022 | 0.184530117 | 0.34500017 | 0.326029709 | 0.196986362 | 0.224281872 | 0.354487987 | 0.32052349 | 0.244537322 | 0.258293259 | 0.03 | 0.34 | 0.03 | 0.21 | 0.02 | 0.34 | 0.05 | 0.23 | 0.02 | 0.16 | 0.03 | 0.23
4-Benzoylbenzoic acid | 611-95-0 | 226 | C1=CC=C(C=C1)C(=O)C2=CC=C(C=C2)C(=O)O | 12.203 |  | DP | 56.5 | carboxyl | phenyl | 0 | 0 | 0 | 1 | 0 | 0 | 1 | 0 | 1 | 0 | 0 | 0 | 0 | 0 | 0 | 0 | 0.864641153 | 0.864173228 | 0.82571912 | 0.763950617 | 0.877982277 | 0.877734033 | 0.849661591 | 0.761728395 | 0.869899698 | 0.868766404 | 0.850253807 | 0.744444444 | 0.872236829 | 0.88156168 | 0.846108291 | 0.770617284 | 0.796669588 | 0.841972878 | 0.829780034 | 0.739753086 | 0.885383192 | 0.870406824 | 0.875126904 | 0.801604938 | 0.01 | 0.87 | 0.01 | 0.87 | 0.04 | 0.85 | 0.04 | 0.8 | 0.05 | 0.8 | 0.06 | 0.81
4-BROMOANILINE, 97% | 106-40-1 | 170 | Nc1ccc(Br)cc1 | 12.33 |  | DF | 42.5 | complex | phenyl | 1 | 0 | 1 | 1 | 0 | 0 | 0 | 0 | 0 | 0 | 0 | 0 | 0 | 0 | 0 | 0 | 0.33809393 | 0.300788357 | -0.032407407 | 0.208080689 | 0.391101346 | 0.375985446 | -0.060143098 | 0.220296371 | 0.436143917 | 0.310491207 | -0.047558923 | 0.326510692 | 0.470200494 | 0.261673742 | -0.089941077 | 0.202372149 | 0.376270255 | 0.251364463 | -0.102356902 | 0.174036499 | 0.375995606 | 0.355670103 | -0.071001684 | 0.263509716 | 0.04 | 0.35 | 0.1 | 0.37 | 0.06 | 0.34 | 0.15 | 0.08 | 0.2 | 0.1 | 0.18 | 0.07
1-BUTYL-2-PYRROLIDONE (tamisolve) | 3470-98-2 | 141.21 | CCCCN1CCCC1=O | 12.4 |  | DS | 35.3025 | amide | heterocycle | 0 | 0 | 0 | 0 | 0 | 1 | 0 | 0 | 0 | 0 | 0 | 0 | 0 | 0 | 0 | 1 | 0.823107463 | 0.813836956 | 0.749232865 | 0.746974351 | 0.838498184 | 0.83464767 | 0.785780125 | 0.763406058 | 0.83835564 | 0.829749135 | 0.7710543 | 0.762206145 | 0.802416523 | 0.787002661 | 0.745400008 | 0.722182558 | 0.831183067 | 0.836453231 | 0.733171968 | 0.788419503 | 0.837550544 | 0.842986518 | 0.792255597 | 0.780801654 | 0.01 | 0.83 | 0.02 | 0.81 | 0 | 0.84 | 0.02 | 0.76 | 0.02 | 0.75 | 0.03 | 0.77
(R)-(−)-1-Indanol | 697-64-3 | 134 | C1CC2=CC=CC=C2C1O | 12.433 |  | EB | 33.5 | hydroxyl | phenyl | 0 | 0 | 0 | 1 | 1 | 0 | 0 | 0 | 0 | 0 | 0 | 0 | 0 | 0 | 0 | 0 | 0.66507177 | 0.584465343 | 0.48388227 | 0.463671464 | 0.566985646 | 0.600835946 | 0.466012614 | 0.491751492 | 0.476076555 | 0.474747475 | 0.357393132 | 0.339066339 | 0.490772386 | 0.483455242 | 0.346531184 | 0.345384345 | 0.587491456 | 0.564611634 | 0.494043448 | 0.442260442 | 0.577922078 | 0.585858586 | 0.477575333 | 0.48016848 | 0.04 | 0.6 | 0.01 | 0.48 | 0.01 | 0.58 | 0.01 | 0.48 | 0.01 | 0.35 | 0.02 | 0.47
1,2-Dimethoxybenzene | 91-16-7 | 138 | COC1=CC=CC=C1OC | 12.433 | 156 | DK | 34.5 | ether | phenyl | 0 | 1 | 0 | 1 | 0 | 0 | 0 | 0 | 0 | 0 | 0 | 0 | 0 | 0 | 0 | 0 | 0.519412002 | 0.562284229 | 0.635992462 | 0.355081008 | 0.527829239 | 0.576865278 | 0.584285062 | 0.35883663 | 0.50479259 | 0.650501604 | 0.601130653 | 0.410105245 | 0.435803464 | 0.426993217 | 0.478814527 | 0.29848465 | 0.580910189 | 0.491084846 | 0.664715624 | 0.329970741 | 0.600483286 | 0.509118232 | 0.616091823 | 0.333333333 | 0.03 | 0.55 | 0.1 | 0.5 | 0.05 | 0.55 | 0.15 | 0.48 | 0.13 | 0.45 | 0.18 | 0.49
2,6-Diacetylpyridine | 1129-30-2 | 163 | CC(=O)C1=NC(=CC=C1)C(=O)C | 12.483 | 164 | DO | 40.75 | carbonyl | pyridine | 0 | 0 | 0 | 1 | 0 | 0 | 0 | 0 | 1 | 0 | 0 | 0 | 0 | 0 | 0 | 1 | 0.870496592 | 0.80190678 | 0.781538462 | 0.748047678 | 0.88023369 | 0.822563559 | 0.737582418 | 0.744348541 | 0.895813048 | 0.852754237 | 0.788131868 | 0.793670366 | 0.865303473 | 0.775423729 | 0.72 | 0.690505549 | 0.918532944 | 0.878707627 | 0.836043956 | 0.868064118 | 0.924050633 | 0.883474576 | 0.832527473 | 0.823674476 | 0.04 | 0.84 | 0.05 | 0.85 | 0.02 | 0.9 | 0.02 | 0.75 | 0.05 | 0.75 | 0.02 | 0.84
alpha, alpha-Dipyridyl (the name is good) | 366-18-7 | 158.18 | C1=CC=NC(=C1)C2=CC=CC=N2 | 12.57 |  | DA | 39.545 | amine | pyridine | 0 | 0 | 0 | 1 | 0 | 0 | 0 | 0 | 0 | 0 | 0 | 0 | 0 | 0 | 0 | 1 | 0.674220963 | 0.722805578 | 0.562289838 | 0.573955624 | 0.696694995 | 0.728876128 | 0.609776101 | 0.58358837 | 0.687440982 | 0.713371616 | 0.579266792 | 0.563618975 | 0.674220963 | 0.705693191 | 0.505453949 | 0.576511094 | 0.722880076 | 0.726004922 | 0.5390798 | 0.589900536 | 0.702549575 | 0.735438884 | 0.567054868 | 0.601912777 | 0.03 | 0.71 | 0.02 | 0.7 | 0.01 | 0.72 | 0.02 | 0.58 | 0.03 | 0.56 | 0.03 | 0.57
4-amino-3,5-dimethylbenzonitrile | 74896-24-5 | 146 | CC1=CC(=CC(=C1N)C)C#N | 12.573 | 164 | DW | 36.5 | amine | phenyl | 1 | 0 | 0 | 1 | 0 | 0 | 0 | 0 | 0 | 0 | 0 | 0 | 0 | 0 | 0 | 0 | 0.746141153 | 0.736179394 | 0.621305985 | 0.595486317 | 0.759532119 | 0.74571935 | 0.629798144 | 0.62588852 | 0.649775844 | 0.589720274 | 0.490811275 | 0.442142519 | 0.646344135 | 0.606272636 | 0.489833121 | 0.482777515 | 0.779552856 | 0.753563998 | 0.652651392 | 0.635869565 | 0.786460083 | 0.780873854 | 0.649850313 | 0.66347293 | 0.01 | 0.75 | 0.03 | 0.62 | 0.01 | 0.78 | 0.02 | 0.62 | 0.02 | 0.48 | 0.01 | 0.65
| 92-44-4 | 160 | OC1=C(O)C=C2C=CC=CC2=C1 | 12.587 |  | DM | 40 | hydroxyl | naphtalene | 0 | 0 | 0 | 1 | 1 | 0 | 0 | 0 | 0 | 0 | 0 | 0 | 0 | 0 | 0 | 0 | 0.741523377 | 0.742174445 | 0.678363261 | 0.600201471 | 0.76391262 | 0.78232842 | 0.648509795 | 0.681555354 | 0.743022962 | 0.784208752 | 0.671239743 | 0.629559786 | 0.798320176 | 0.787199546 | 0.655792795 | 0.672767201 | 0.747013446 | 0.783811399 | 0.730798586 | 0.602856855 | 0.822115281 | 0.812814645 | 0.764749215 | 0.718509117 | 0.02 | 0.76 | 0.02 | 0.78 | 0.03 | 0.79 | 0.04 | 0.65 | 0.02 | 0.66 | 0.07 | 0.7
| 92-44-4 | 160 | OC1=C(O)C=C2C=CC=CC2=C1 | 12.59 |  | DL | 40 | hydroxyl | naphtalene | 0 | 0 | 0 | 1 | 1 | 0 | 0 | 0 | 0 | 0 | 0 | 0 | 0 | 0 | 0 | 0 | 0.830859761 | 0.806673141 | 0.78165351 | 0.812066376 | 0.850127584 | 0.824847392 | 0.760663362 | 0.871754524 | 0.892933396 | 0.853010544 | 0.645615323 | 0.905228524 | 0.873873874 | 0.84572697 | 0.779022092 | 0.84228596 | 0.884497214 | 0.902469478 | 0.758031944 | 0.913203634 | 0.902619382 | 0.899139845 | 0.820451625 | 0.886703383 | 0.02 | 0.83 | 0.02 | 0.87 | 0.01 | 0.9 | 0.05 | 0.81 | 0.11 | 0.79 | 0.07 | 0.84
4-BROMOANILINE, 97% | 106-40-1 | 172 | C1=CC(=CC=C1N)Br | 12.64 |  | DU | 43 | complex | phenyl | 1 | 0 | 1 | 1 | 0 | 0 | 0 | 0 | 0 | 0 | 0 | 0 | 0 | 0 | 0 | 0 | 0.194787107 | 0.103828423 | 0.130623194 | 0.041933348 | 0.160167131 | 0.153938665 | 0.267437061 | 0.091811962 | 0.105252686 | 0.098616957 | 0.08027239 | 0.097770911 | 0.089932352 | 0.083183003 | 0.046430045 | -0.115868462 | 0.118583366 | 0.112046502 | 0.092241024 | 0.034870889 | 0.04735376 | 0.052515534 | 0.124845233 | 0.142794085 | 0.04 | 0.15 | 0.01 | 0.09 | 0.04 | 0.08 | 0.1 | 0.13 | 0.1 | 0.03 | 0.05 | 0.1
5-Bromoisatin | 87-48-9 | 226.03 | C1=CC2=C(C=C1Br)C(=O)C(=O)N2 | 12.647 | 243245 | ED |  | halogen | heterocycle | 0 | 0 | 1 | 1 | 0 | 1 | 0 | 0 | 1 | 0 | 0 | 0 | 0 | 0 | 0 | 1 | 0.653952259 | 0.628885615 | 0.616456766 | 0.527646825 | 0.562450548 | 0.642589808 | 0.586647447 | 0.601801896 | 0.539625453 | 0.59026803 | 0.564319885 | 0.57340804 | 0.501724938 | 0.54875592 | 0.534297237 | 0.545110832 | 0.47851142 | 0.558259491 | 0.543540412 | 0.535706405 | 0.486097921 | 0.551011999 | 0.539273188 | 0.547844997 | 0.04 | 0.62 | 0.04 | 0.55 | 0.04 | 0.52 | 0.04 | 0.58 | 0.02 | 0.55 | 0.01 | 0.54
2-amino-4-methyl-benzonitrile | 26830-96-6 | 132 | CC1=CC(=C(C=C1)C#N)N | 12.727 |  | DN | 33 | amine | phenyl | 1 | 0 | 0 | 1 | 0 | 0 | 0 | 0 | 0 | 0 | 0 | 0 | 0 | 0 | 0 | 0 | 0.460426049 | 0.508093555 | 0.339276231 | 0.311160338 | 0.513029398 | 0.536062572 | 0.268778089 | 0.391710981 | 0.501356069 | 0.641825297 | 0.274774286 | 0.417423442 | 0.563406365 | 0.599987698 | 0.368714701 | 0.236481179 | 0.491175429 | 0.641115543 | 0.440206498 | 0.272054793 | 0.586054749 | 0.573731552 | 0.423719812 | 0.400696214 | 0.03 | 0.5 | 0.06 | 0.58 | 0.06 | 0.57 | 0.05 | 0.33 | 0.08 | 0.32 | 0.08 | 0.38
Mepenzolate bromide | 76-90-4 | 420 | C[N+]1(CCCC(C1)OC(=O)C(C2=CC=CC=C2)(C3=CC=CC=C3)O)C | 12.99 | 340 | DY | 105 | api | phenyl | 1 | 0 | 0 | 1 | 1 | 0 | 0 | 0 | 1 | 0 | 1 | 0 | 0 | 0 | 0 | 0 | 0.520057307 | 0.434647072 | 0.455500932 | 0.364726027 | 0.54745702 | 0.509908706 | 0.485845058 | 0.3597793 | 0.433202006 | 0.327098642 | 0.38820139 | 0.328196347 | 0.480121777 | 0.313961256 | 0.385489066 | 0.319634703 | 0.520057307 | 0.427967045 | 0.470079675 | 0.405631659 | 0.523638968 | 0.43665108 | 0.449228683 | 1 | 0.05 | 0.5 | 0.08 | 0.39 | 0.05 | 0.48 | 0.06 | 0.42 | 0.04 | 0.36 | 0.28 | 0.58
| 626-05-1 | 235 | BrC1=CC=CC(Br)=N1 | 13.027 | 237 | DH | 58.75 | halogen | phenyl | 0 | 0 | 1 | 1 | 0 | 0 | 0 | 0 | 0 | 0 | 0 | 0 | 0 | 0 | 0 | 0 | 0.369565217 | 0.242801047 | 0.356465167 | 0.062407132 | 0.529692471 | 0.245418848 | 0.328544321 | -0.150445765 | 0.378579003 | 0.334424084 | 0.223366766 | -0.203937593 | 0.353923648 | 0.252945026 | 0.200325291 | -0.251857355 | 0.327677625 | 0.429646597 | 0.347790729 | -0.219910847 | 0.304347826 | 0.412958115 | 0.249119002 | -0.270430906 | 0.14 | 0.35 | 0.05 | 0.33 | 0.06 | 0.37 | 0.24 | 0.15 | 0.25 | -0.01 | 0.32 | 0.03
1-(3,4,5-trimethoxyphenyl)ethanone | 1136-86-3 | 210 | CC(=O)C1=CC(=C(C(=C1)OC)OC)OC | 13.063 | 211 | DP | 52.5 | ether | phenyl | 0 | 1 | 0 | 1 | 0 | 0 | 0 | 0 | 1 | 0 | 0 | 0 | 0 | 0 | 0 | 0 | 0.906413994 | 0.906377426 | 0.874984279 | 0.826004728 | 0.919169096 | 0.917142391 | 0.89359829 | 0.824018913 | 0.910131195 | 0.908090034 | 0.885486102 | 0.800094563 | 0.911078717 | 0.9159191 | 0.883033581 | 0.825059102 | 0.849271137 | 0.88435818 | 0.860269149 | 0.786666667 | 0.920991254 | 0.912249225 | 0.907810338 | 0.850780142 | 0.01 | 0.91 | 0 | 0.91 | 0.03 | 0.89 | 0.04 | 0.85 | 0.04 | 0.85 | 0.05 | 0.85
tetrabutylazanium;hexafluorophosphate | 3109-63-5 | 387 | CCCC[N+](CCCC)(CCCC)CCCC.F[P-](F)(F)(F)(F)F | 13.084 | 242 | DQ | 96.75 | methyl | aliphatic | 1 | 0 | 0 | 0 | 0 | 0 | 0 | 0 | 0 | 0 | 0 | 0 | 0 | 0 | 0 | 0 | 0.951473095 | 0.928798764 | 0.943039912 | 0.951126909 | 0.966085626 | 0.970973809 | 0.971050482 | 0.976410193 | 0.997123302 | 0.99853326 | 0.996955994 | 0.998742115 | 0.988141908 | 0.991133141 | 0.984463469 | 0.992923184 | 0.909392747 | 0.917114369 | 0.918619515 | 0.926527094 | 0.956349103 | 0.962049816 | 0.962798882 | 0.956143639 | 0.02 | 0.95 | 0 | 0.99 | 0.03 | 0.94 | 0.02 | 0.96 | 0.01 | 0.99 | 0.02 | 0.94
2,5-Dimethoxybenzaldehyde | 1993-02-07 | 166 | COC1=CC(=C(C=C1)OC)C=O | 13.087 | 167 | EC | 41.5 | complex | phenyl | 0 | 1 | 0 | 1 | 0 | 0 | 0 | 0 | 0 | 0 | 0 | 0 | 0 | 0 | 1 | 0 | 0.691953507 | 0.684452738 | 0.53563908 | 0.59991698 | 0.701934415 | 0.673270383 | 0.585268675 | 0.59373345 | 0.546984671 | 0.523003101 | 0.419654896 | 0.433548516 | 0.517126172 | 0.545269597 | 0.435198231 | 0.451412049 | 0.692950194 | 0.683891516 | 0.567558969 | 0.588795213 | 0.705191195 | 0.690990978 | 0.602857186 | 0.613486395 | 0.01 | 0.69 | 0.02 | 0.53 | 0.01 | 0.69 | 0.03 | 0.58 | 0.01 | 0.43 | 0.02 | 0.59
4,4-(Hexafluoroisopropylidene)bis(benzoic acid) | 1171-47-7 | 392.05 | FC(F)(F)C(C1=CC=C(C=C1)C(O)=O)(C2=CC=C(C=C2)C(O)=O)C(F)(F)F | 13.13 |  | DC | 98.01208203 | carboxyl | phenyl | 0 | 0 | 1 | 1 | 0 | 0 | 1 | 0 | 0 | 0 | 0 | 0 | 0 | 0 | 0 | 0 | 1 | 1 | 1 | 1 | 1 | 1 | 1 | 1 | 1 | 1 | 1 | 1 | 1 | 1 | 1 | 1 | 1 | 1 | 1 | 1 | 1 | 1 | 1 | 1 | 0 | 1 | 0 | 1 | 0 | 1 | 0 | 1 | 0 | 1 | 0 | 1
4-NITROANISOLE, 97% | 100-17-4 | 153 | COc1ccc(cc1)[N+]([O-])=O | 13.137 |  | DG | 38.25 | complex | phenyl | 0 | 1 | 0 | 1 | 0 | 0 | 0 | 0 | 0 | 0 | 0 | 0 | 0 | 1 | 0 | 0 | 0.070635111 | 0.13721904 | -0.104243579 | 0.177270527 | 0.310952173 | 0.243281834 | 0.037056885 | 0.169843287 | 0.357314824 | 0.138021209 | -0.049164384 | 0.166258244 | 0.278654596 | 0.210376859 | -0.037275217 | 0.104722575 | 0.341574331 | 0.172033178 | -0.032868882 | 0.171234949 | 0.384121531 | 0.234233367 | -0.046385614 | 0.268167241 | 0.11 | 0.19 | 0.09 | 0.25 | 0.1 | 0.28 | 0.13 | 0.07 | 0.11 | 0.05 | 0.15 | 0.09
| 150-78-7 | 138 | COC1=CC=C(C=C1)OC | 13.18 |  | EA | 34.5 | ether | phenyl | 0 | 1 | 0 | 1 | 0 | 0 | 0 | 0 | 0 | 0 | 0 | 0 | 0 | 0 | 0 | 0 | 0.264587718 | 0.220791699 | 0.142966069 | 0.197214904 | 0.238568969 | 0.253074558 | 0.182234083 | 0.188370342 | 0.178878898 | 0.200422752 | 0.152497141 | 0.175573956 | 0.132772145 | 0.112990008 | 0.119329013 | 0.10801656 | 0.082073847 | 0.081091468 | 0.101791841 | 0.119495672 | 0.080543333 | 0.084358186 | 0.11761342 | 0.091080166 | 0.02 | 0.24 | 0.04 | 0.16 | 0 | 0.08 | 0.02 | 0.18 | 0.03 | 0.14 | 0.01 | 0.11
1-Boc-3-pyrrolidinol | 103057-44-9 | 187.24 | CC(C)(C)OC(=O)N1CCC(C1)O | 13.25 | 210149132 | DS | 46.81 | hydroxyl | heterocycle | 0 | 0 | 0 | 0 | 1 | 1 | 0 | 0 | 0 | 0 | 0 | 0 | 1 | 0 | 0 | 1 | 0.938450607 | 0.93341279 | 0.919230466 | 0.913078553 | 0.947860154 | 0.943034978 | 0.931915089 | 0.924613817 | 0.951800969 | 0.947192099 | 0.930162583 | 0.931498288 | 0.902173568 | 0.892139454 | 0.882372831 | 0.877581881 | 0.946313287 | 0.947464698 | 0.922219635 | 0.933108455 | 0.951176534 | 0.95170143 | 0.941561896 | 0.933616811 | 0.01 | 0.94 | 0.03 | 0.92 | 0 | 0.95 | 0.01 | 0.92 | 0.03 | 0.91 | 0.01 | 0.93
Naproxen | 22204-53-1 | 230.09 | O=C([C@H](C1=CC2=CC=C(OC)C=C2C=C1)C)O | 13.37 | 248, 253 | DF | 57.52357358 | api | naphtalene | 0 | 1 | 0 | 1 | 0 | 0 | 1 | 0 | 0 | 0 | 1 | 0 | 0 | 0 | 0 | 0 | 0.97186271 | 0.97186271 | 0.973480212 | 0.978955818 | 0.986843046 | 0.986843046 | 0.975112199 | 0.980002792 | 0.98344655 | 0.98344655 | 0.978512172 | 0.980037691 | 0.987415088 | 0.987415088 | 0.973525545 | 0.978362532 | 0.991276368 | 0.991276368 | 0.976336189 | 0.977280659 | 0.98841616 | 0.98841616 | 0.979328165 | 0.982341034 | 0.01 | 0.98 | 0 | 0.99 | 0 | 0.99 | 0 | 0.98 | 0 | 0.98 | 0 | 0.98
Dimethyl 5-hydroxyisophthalate | 13036-02-7 | 210 | O=C(OC)C1=CC(O)=CC(C(OC)=O)=C1 | 13.5 |  | DK | 52.5 | hydroxyl | phenyl | 0 | 0 | 0 | 1 | 1 | 0 | 0 | 0 | 0 | 0 | 0 | 0 | 1 | 0 | 0 | 0 | 0.946052313 | 0.948976601 | 0.954226243 | 0.918860923 | 0.944811092 | 0.950981753 | 0.94915433 | 0.915053243 | 0.946521555 | 0.962040936 | 0.953066346 | 0.929799935 | 0.914189271 | 0.911896719 | 0.914715931 | 0.876653759 | 0.957541172 | 0.936282449 | 0.961575773 | 0.924088416 | 0.959857108 | 0.950657844 | 0.958992366 | 0.928105841 | 0 | 0.95 | 0.02 | 0.93 | 0.01 | 0.95 | 0.02 | 0.93 | 0.03 | 0.92 | 0.02 | 0.94
| 624-28-2 | 237 | BrC1=CN=C(Br)C=C1 | 13.59 | 237 | DM | 59.25 | halogen | pyridine | 0 | 0 | 1 | 1 | 0 | 0 | 0 | 0 | 0 | 0 | 0 | 0 | 0 | 0 | 0 | 1 | 0.244804939 | 0.288871408 | 0.263958721 | 0.138234986 | 0.298791541 | 0.323594484 | 0.13209813 | 0.262387573 | 0.117443846 | 0.245126478 | 0.123216807 | 0.057646548 | 0.319716275 | 0.280550161 | 0.030431397 | 0.258975472 | 0.279022724 | 0.372858232 | 0.257307626 | -0.056284701 | 0.400472875 | 0.367155043 | 0.333465299 | 0.274883644 | 0.03 | 0.29 | 0.09 | 0.24 | 0.05 | 0.35 | 0.07 | 0.2 | 0.1 | 0.12 | 0.18 | 0.2
2,2,2-Trimethylpropionanilide | 61495-04-3 | 191 | O=C(NC1=C(C)C=CC=C1)C(C)(C)C | 13.63 | 192 | DN | 47.75 | amide | phenyl | 0 | 0 | 0 | 1 | 0 | 1 | 0 | 0 | 0 | 0 | 0 | 0 | 0 | 0 | 0 | 0 | 0.990815472 | 0.991393382 | 0.963840582 | 0.986000153 | 0.992774042 | 0.992466495 | 0.986201397 | 0.966875517 | 0.992364077 | 0.994289625 | 0.978643805 | 0.986678246 | 0.985165182 | 0.985804387 | 0.9752535 | 0.971321289 | 0.992375831 | 0.994474263 | 0.990196068 | 0.986245714 | 0.994781682 | 0.993917864 | 0.987817648 | 0.990670588 | 0 | 0.99 | 0 | 0.99 | 0 | 0.99 | 0.01 | 0.98 | 0.01 | 0.98 | 0 | 0.99
1-CHLORO-2-NITROBENZENE, 99% | 88-73-3 | 157 | [O-][N+](=O)c1ccccc1Cl | 13.733 |  | DP | 39.25 | complex | phenyl | 0 | 0 | 1 | 1 | 0 | 0 | 0 | 0 | 0 | 0 | 0 | 0 | 0 | 1 | 0 | 0 | 0.419862737 | 0.438212095 | 0.379541446 | 0.122416534 | 0.443681873 | 0.455302366 | 0.411992945 | 0.090620032 | 0.385547033 | 0.406222612 | 0.42680776 | 0.048224695 | 0.402906742 | 0.461875548 | 0.394356261 | 0.085320615 | 0.332256762 | 0.503067485 | 0.469135802 | 0.202967674 | 0.503835285 | 0.465381245 | 0.522045855 | 0.224165342 | 0.01 | 0.44 | 0.03 | 0.41 | 0.08 | 0.45 | 0.17 | 0.25 | 0.2 | 0.24 | 0.16 | 0.35
1,2,3,4-Tetrahydro-1-naphthol | 529-33-9 | 148.09 | OC1CCCC2=C1C=CC=C2 | 13.77 | 148, 131, 119 | DE | 37.02220375 | hydroxyl | phenyl | 0 | 0 | 0 | 1 | 1 | 0 | 0 | 0 | 0 | 0 | 0 | 0 | 0 | 0 | 0 | 0 | 0.898618103 | 0.869142418 | 0.755022893 | 0.768904628 | 0.891811363 | 0.873161172 | 0.767061675 | 0.790441088 | 0.864224802 | 0.881918087 | 0.760086184 | 0.769820048 | 0.870440769 | 0.850437846 | 0.765984379 | 0.771361808 | 0.883103873 | 0.87541862 | 0.790438998 | 0.801835658 | 0.878069454 | 0.875666691 | 0.779962295 | 0.800317988 | 0.01 | 0.88 | 0.01 | 0.87 | 0 | 0.88 | 0.01 | 0.77 | 0.01 | 0.77 | 0.01 | 0.79
Propiophenone | 93-55-0 | 135 | CCC(C1=CC=CC=C1)=O | 13.9 |  | DQ | 33.75 | carbonyl | phenyl | 0 | 0 | 0 | 1 | 0 | 0 | 0 | 0 | 1 | 0 | 0 | 0 | 0 | 0 | 0 | 0 | 0.644204174 | 0.611702128 | 0.426014621 | 0.480687706 | 0.664822731 | 0.645643364 | 0.480211747 | 0.529910504 | 0.516721147 | 0.57674772 | 0.304260146 | 0.445595855 | 0.508926326 | 0.577001013 | 0.466347366 | 0.46373057 | 0.569021876 | 0.592705167 | 0.467103605 | 0.46985398 | 0.556952477 | 0.596757852 | 0.475170154 | 0.511069242 | 0.02 | 0.64 | 0.04 | 0.54 | 0.02 | 0.58 | 0.04 | 0.48 | 0.08 | 0.42 | 0.02 | 0.48
4-bromophenol | 106-41-2 | 173 | C1=CC(=CC=C1O)Br | 13.923 |  | EC | 43.25 | complex | phenyl | 0 | 0 | 1 | 1 | 1 | 0 | 0 | 0 | 0 | 0 | 0 | 0 | 0 | 0 | 0 | 0 | 0.486482846 | 0.472352159 | 0.287826649 | 0.385312345 | 0.502497735 | 0.450871535 | 0.359935317 | 0.370661874 | 0.371672748 | 0.334666896 | 0.249003881 | 0.26240704 | 0.329272473 | 0.364481264 | 0.270478655 | 0.287159147 | 0.486556309 | 0.47033335 | 0.332962484 | 0.357350025 | 0.49755124 | 0.469262396 | 0.374851229 | 0.385225583 | 0.02 | 0.48 | 0.02 | 0.35 | 0.01 | 0.48 | 0.04 | 0.35 | 0.02 | 0.27 | 0.02 | 0.36
(+)-Quinidine | 56-54-2 | 324.42 | C=C[C@H]1CN2CC[C@H]1C[C@@H]2[C@@H](O)c1ccnc2ccc(OC)cc12 | 13.923 | 327, 325 | DA | 81.105 | api | naphtalene | 1 | 1 | 0 | 1 | 1 | 0 | 0 | 0 | 0 | 0 | 1 | 0 | 0 | 0 | 0 | 1 | 0.995957206 | 0.995843308 | 0.995784267 | 0.995505797 | 0.999466081 | 0.999524796 | 0.999310674 | 0.999076249 | 0.986246089 | 0.998830818 | 0.999014079 | 0.999178312 | 0.999594075 | 0.999618043 | 0.99897726 | 0.999441252 | 0.999778753 | 0.999774054 | 0.999584768 | 0.999553693 | 0.999041871 | 0.999058558 | 0.998429072 | 0.998417169 | 0 | 1 | 0.01 | 1 | 0 | 1 | 0 | 1 | 0 | 1 | 0 | 1
Methyl red sodium salt | 845-10-3 | 291.1 | O=C(C1=C(C=CC=C1)/N=N/C2=CC=C(C=C2)N(C)C)O | 13.963 | 270 | DH | 72.77459275 | dye | phenyl | 1 | 0 | 0 | 1 | 0 | 0 | 1 | 1 | 0 | 0 | 0 | 0 | 0 | 0 | 0 | 0 | 0.970220369 | 0.966549857 | 0.962484994 | 0.947492163 | 0.979749851 | 0.97260274 | 0.966686675 | 0.944749216 | 0.965753425 | 0.97037273 | 0.947779112 | 0.921630094 | 0.972007147 | 0.974514176 | 0.961884754 | 0.940438871 | 0.977069684 | 0.981204205 | 0.977490996 | 0.951018809 | 0.910363311 | 0.939152596 | 0.912064826 | 0.860893417 | 0.01 | 0.97 | 0 | 0.97 | 0.03 | 0.95 | 0.01 | 0.96 | 0.02 | 0.94 | 0.05 | 0.93
NNN'N'-Tetraethylisophthalamide | 13698-87-8 | 276 | CCN(CC)C(C1=CC=CC(C(N(CC)CC)=O)=C1)=O | 14.003 | 553, 277, 294, 309, 575 | DG | 69 | amide | phenyl | 0 | 0 | 0 | 0 | 0 | 1 | 0 | 0 | 0 | 0 | 0 | 0 | 0 | 0 | 0 | 0 | 0.997936794 | 0.997678318 | 0.994005792 | 0.994775012 | 0.998853774 | 0.998747029 | 0.997687628 | 0.997000165 | 0.999214017 | 0.998820733 | 0.993332286 | 0.998516565 | 0.998395284 | 0.998194247 | 0.995644658 | 0.99034119 | 0.999279515 | 0.99762304 | 0.998226433 | 0.997461678 | 0.999361389 | 0.99911555 | 0.998563186 | 0.998994561 | 0 | 1 | 0 | 1 | 0 | 1 | 0 | 1 | 0 | 0.99 | 0 | 1
1-chloro-2-nitrobenzene | 88-73-3 | 157 | C1=CC=C(C(=C1)[N+](=O)[O-])Cl | 14.057 |  | DR | 39.25 | complex | phenyl | 0 | 0 | 1 | 1 | 0 | 0 | 0 | 0 | 0 | 0 | 0 | 0 | 0 | 1 | 0 | 0 | 0.566552998 | 0.554721386 | 0.324046429 | 0.463431297 | 0.601008809 | 0.615749891 | 0.287183159 | 0.479767955 | 0.92915601 | 0.942499768 | 0.869028759 | 0.901450283 | 0.90741688 | 0.93613296 | 0.856278942 | 0.882503116 | 0.899090651 | 0.893674311 | 0.854618572 | 0.859058874 | 0.932182438 | 0.934581051 | 0.884992688 | 0.891324672 | 0.03 | 0.58 | 0.02 | 0.93 | 0.02 | 0.91 | 0.1 | 0.39 | 0.02 | 0.88 | 0.02 | 0.87
2,5-Dimethylphenol | 95-87-4 | 122 | OC1=CC(C)=CC=C1C | 14.07 |  | DY | 30.5 | hydroxyl | phenyl | 0 | 0 | 0 | 1 | 1 | 0 | 0 | 0 | 0 | 0 | 0 | 0 | 0 | 0 | 0 | 0 | 0.511763633 | 0.455783784 | 0.407599309 | 0.307065217 | 0.540944738 | 0.530810811 | 0.440414508 | 0.300465839 | 0.380083896 | 0.298378378 | 0.291018998 | 0.219914596 | 0.43498085 | 0.287135135 | 0.284974093 | 0.204192547 | 0.51431698 | 0.451243243 | 0.427115717 | 0.358307453 | 0.526354186 | 0.464432432 | 0.410362694 | 1 | 0.04 | 0.51 | 0.07 | 0.35 | 0.04 | 0.49 | 0.07 | 0.36 | 0.04 | 0.25 | 0.3 | 0.55
2-Phenylbenzimidazole | 716-79-0 | 194.23 | c1ccc(-c2nc3ccccc3[nH]2)cc1 | 14.107 | 195 | DB | 48.5575 | amine | heterocycle | 1 | 0 | 0 | 1 | 0 | 0 | 0 | 0 | 0 | 0 | 0 | 0 | 0 | 0 | 0 | 1 | 0.893203749 | 0.897630103 | 0.902838239 | 0.886903174 | 0.919982304 | 0.914845642 | 0.902450093 | 0.861587332 | 0.899189869 | 0.889734909 | 0.871720917 | 0.889598438 | 0.899189869 | 0.888068889 | 0.875285884 | 0.872941875 | 0.884936544 | 0.901062506 | 0.890369813 | 0.887751885 | 0.73732961 | 0.756600517 | 0.757325499 | 0.765707219 | 0.01 | 0.91 | 0.01 | 0.89 | 0.08 | 0.82 | 0.02 | 0.89 | 0.01 | 0.88 | 0.07 | 0.83
1-CHLORO-4-NITROBENZENE, 99% | 100-00-5 | 157 | [O-][N+](=O)c1ccc(Cl)cc1 | 14.113 |  | DI | 39.25 | complex | phenyl | 0 | 0 | 1 | 1 | 0 | 0 | 0 | 0 | 0 | 0 | 0 | 0 | 0 | 1 | 0 | 0 | 0.210850778 | 0.338152386 | 0.416687542 | 0.220700361 | 0.163222585 | 0.314819983 | 0.36187954 | 0.243071725 | 0.185346649 | 0.349576705 | 0.318040296 | 0.205070843 | 0.432533128 | 0.320308866 | 0.020362882 | 0.315147088 | 0.186690993 | 0.450293051 | 0.145438929 | 0.115250575 | 0.350528135 | 0.40154433 | 0.137315249 | 0.16256525 | 0.08 | 0.26 | 0.1 | 0.32 | 0.11 | 0.35 | 0.09 | 0.31 | 0.14 | 0.21 | 0.02 | 0.14
DL-Propranolol hydrochloride | 318-98-9 | 295 | CC(C)NCC(COC1=CC=CC2=CC=CC=C21)O | 14.14 | 260 | DW | 73.75 | api | naphtalene | 1 | 1 | 0 | 1 | 1 | 0 | 0 | 0 | 0 | 0 | 1 | 0 | 0 | 0 | 0 | 0 | 0.98867581 | 0.984352989 | 0.977723862 | 0.980760995 | 0.98957792 | 0.988156977 | 0.983594094 | 0.980711099 | 0.980781303 | 0.975607372 | 0.966988775 | 0.961409724 | 0.982124076 | 0.979922409 | 0.968571618 | 0.966511574 | 0.992517055 | 0.992089838 | 0.989073808 | 0.988037472 | 0.992300881 | 0.992089838 | 0.987985343 | 0.988519798 | 0 | 0.99 | 0 | 0.98 | 0 | 0.99 | 0 | 0.98 | 0 | 0.97 | 0 | 0.99
| 6837-24-7 | 167 | C1CCC(CC1)N2CCCC2=O | 14.167 | 335, 168 | DZ | 41.75 | amide | heterocycle | 0 | 0 | 0 | 0 | 0 | 0 | 0 | 0 | 0 | 0 | 0 | 0 | 0 | 0 | 0 | 1 | 0.966963401 | 0.966879727 | 0.948855274 | 0.946567793 | 0.970151101 | 0.966736241 | 0.949302363 | 0.954608915 | 0.960147832 | 0.95524024 | 0.933964081 | 0.942832436 | 0.91992775 | 0.920426082 | 0.901642839 | 0.902084562 | 0.940967807 | 0.937482017 | 0.928639905 | 0.926359906 | 0.943500563 | 0.93689163 | 0.92435491 | 0.940717902 | 0 | 0.97 | 0.02 | 0.94 | 0 | 0.94 | 0 | 0.95 | 0.02 | 0.92 | 0.01 | 0.93
| 822-67-3 | 98 | C1CC=CC(C1)O | 14.26 |  | EA | 24.5 | hydroxyl | aliphatic | 0 | 0 | 0 | 0 | 1 | 0 | 0 | 0 | 0 | 0 | 0 | 0 | 0 | 0 | 0 | 0 | 0.501338688 | 0.462439697 | 0.392928619 | 0.431067961 | 0.487282463 | 0.490696072 | 0.41227485 | 0.425889968 | 0.40227577 | 0.403859407 | 0.358238826 | 0.390938511 | 0.319277108 | 0.281874569 | 0.30353569 | 0.30420712 | 0.261044177 | 0.243969676 | 0.292861908 | 0.317799353 | 0.24832664 | 0.229496899 | 0.302868579 | 0.298381877 | 0.02 | 0.49 | 0.06 | 0.35 | 0.01 | 0.25 | 0.02 | 0.42 | 0.04 | 0.34 | 0.01 | 0.3
2-nitrotoluene | 88-72-2 | 137 | CC1=CC=CC=C1[N+](=O)[O-] | 14.29 |  | DX | 34.25 | nitro | phenyl | 0 | 0 | 0 | 1 | 0 | 0 | 0 | 0 | 0 | 0 | 0 | 0 | 0 | 1 | 0 | 0 | 0.363993949 | 0.494414134 | 0.338501971 | 0.297346514 | 0.424810893 | 0.454923357 | 0.332982917 | 0.326222685 | 0.402723147 | 0.505326059 | 0.308804205 | 0.28433923 | 0.283207262 | 0.380618342 | 0.313534823 | 0.289802289 | 0.287140696 | 0.373343726 | 0.303022339 | 0.310093652 | 0.315885023 | 0.38555469 | 0.227332457 | 0.323881374 | 0.05 | 0.43 | 0.09 | 0.39 | 0.05 | 0.34 | 0.02 | 0.32 | 0.01 | 0.3 | 0.04 | 0.29
3,4-Dichloroaniline | 95-76-1 | 160.98 | NC1=CC=C(Cl)C(Cl)=C1 | 14.343 |  | DC | 40.24497613 | complex | phenyl | 1 | 0 | 1 | 1 | 0 | 0 | 0 | 0 | 0 | 0 | 0 | 0 | 0 | 0 | 0 | 0 | 0.246426681 | 0.325137543 | 0.389944431 | 0.303720068 | 0.444785601 | 0.38271094 | 0.324814088 | 0.404512999 | 0.241900476 | 0.281902722 | 0.267365367 | 0.345398241 | 0.251985177 | 0.276181898 | 0.297724115 | 0.314055781 | 0.366807835 | 0.398826623 | 0.35727711 | 0.401218983 | 0.248861832 | 0.184161838 | 0.262074038 | 0.310189751 | 0.08 | 0.35 | 0.02 | 0.26 | 0.1 | 0.3 | 0.05 | 0.36 | 0.03 | 0.31 | 0.06 | 0.33
Methyl orange | 547-58-0 | 327.07 | OS(C1=CC=C(C=C1)/N=N/C2=CC=C(C=C2)N(C)C)(=O)=O | 14.38 | 306 | DF | 81.76633915 | dye | phenyl | 1 | 0 | 0 | 1 | 0 | 0 | 0 | 1 | 0 | 1 | 0 | 0 | 0 | 0 | 0 | 0 | 1 | 1 | 1 | 1 | 1 | 1 | 1 | 1 | 1 | 1 | 1 | 1 | 1 | 1 | 1 | 1 | 1 | 1 | 1 | 1 | 1 | 1 | 1 | 1 | 0 | 1 | 0 | 1 | 0 | 1 | 0 | 1 | 0 | 1 | 0 | 1
| 99-99-0 | 137 | CC1=CC=C(C=C1)[N+](=O)[O-] | 14.42 |  | EB | 34.25 | nitro | phenyl | 0 | 0 | 0 | 1 | 0 | 0 | 0 | 0 | 0 | 0 | 0 | 0 | 0 | 1 | 0 | 0 | 0.373045547 | 0.243642184 | 0.167699599 | 0.140875912 | 0.283990483 | 0.247910368 | 0.159314619 | 0.173540146 | 0.189326988 | 0.170371688 | 0.086948596 | 0.065875912 | 0.223997281 | 0.180508625 | 0.07546482 | 0.074452555 | 0.295377294 | 0.233327405 | 0.187203791 | 0.104927007 | 0.285690007 | 0.264449582 | 0.15184105 | 0.15729927 | 0.06 | 0.29 | 0.02 | 0.19 | 0.03 | 0.27 | 0.01 | 0.16 | 0.01 | 0.08 | 0.03 | 0.15
1-CHLORO-4-NITROBENZENE, 99% | 100-00-5 | 157 | O=[N+](C1=CC=C(Cl)C=C1)[O-] | 14.44 |  | DS | 39.25 | complex | phenyl | 0 | 0 | 1 | 1 | 0 | 0 | 0 | 0 | 0 | 0 | 0 | 0 | 0 | 1 | 0 | 0 | 0.276176654 | 0.257206631 | 0.1672666 | 0.103301094 | 0.317672265 | 0.313947791 | 0.274396875 | 0.131044817 | 0.368180247 | 0.347170428 | 0.231017845 | 0.172819325 | 0.360190753 | 0.301058878 | 0.271072988 | 0.129667469 | 0.334660308 | 0.349266407 | 0.051420694 | 0.190058878 | 0.355587808 | 0.362890274 | 0.27033775 | 0.168127261 | 0.03 | 0.29 | 0.03 | 0.34 | 0.01 | 0.35 | 0.07 | 0.17 | 0.06 | 0.2 | 0.09 | 0.17
1,3,5-Trimethoxybenzene | 621-23-8 | 168.08 | COC1=CC(OC)=CC(OC)=C1 | 14.53 | 169 | DT | 42.01966105 | ether | phenyl | 0 | 1 | 0 | 1 | 0 | 0 | 0 | 0 | 0 | 0 | 0 | 0 | 0 | 0 | 0 | 0 | 0.811812 | 0.810021529 | 0.685308382 | 0.708655786 | 0.777860192 | 0.766286415 | 0.742176064 | 0.717517328 | 0.77124359 | 0.756076882 | 0.757657039 | 0.695832568 | 0.690268425 | 0.743298434 | 0.600293561 | 0.655738903 | 0.792251682 | 0.75365114 | 0.673207924 | 0.700516861 | 0.779467527 | 0.71126855 | 0.674912128 | 0.700497486 | 0.02 | 0.79 | 0.04 | 0.74 | 0.04 | 0.76 | 0.02 | 0.71 | 0.07 | 0.68 | 0.02 | 0.69
Dimethyl aminoterephthalate | 5372-81-6 | 209 | O=C(OC)C1=CC=C(C(OC)=O)C=C1N | 14.54 | 210 | DK | 52.25 | complex | phenyl | 1 | 0 | 0 | 1 | 0 | 0 | 0 | 0 | 0 | 0 | 0 | 0 | 1 | 0 | 0 | 0 | 0.788659593 | 0.808018142 | 0.828845629 | 0.692380011 | 0.792850388 | 0.813459583 | 0.805321568 | 0.696077885 | 0.783568458 | 0.846655632 | 0.813190212 | 0.723989526 | 0.717999041 | 0.714679509 | 0.727290094 | 0.624885094 | 0.821939813 | 0.775851732 | 0.846957155 | 0.693633527 | 0.830360266 | 0.793492428 | 0.828399891 | 0.69874509 | 0.01 | 0.8 | 0.06 | 0.77 | 0.03 | 0.81 | 0.07 | 0.76 | 0.08 | 0.72 | 0.08 | 0.77
| 5372-81-6 | 209 | O=C(OC)C1=CC=C(C(OC)=O)C=C1N | 14.54 | 210 | DL | 52.25 | amine | phenyl | 1 | 0 | 0 | 1 | 0 | 0 | 0 | 0 | 0 | 0 | 0 | 0 | 1 | 0 | 0 | 0 | 0.869879696 | 0.864818182 | 0.82097066 | 0.863270275 | 0.881393461 | 0.876909091 | 0.815543145 | 0.866142224 | 0.910177873 | 0.881363636 | 0.844647212 | 0.897046888 | 0.87290575 | 0.861363636 | 0.833084244 | 0.838546544 | 0.905232859 | 0.919 | 0.863053567 | 0.918274334 | 0.919920289 | 0.912545455 | 0.882246519 | 0.900980209 | 0.01 | 0.87 | 0.02 | 0.88 | 0.01 | 0.91 | 0.03 | 0.84 | 0.03 | 0.85 | 0.02 | 0.89
Menadione | 58-27-5 | 172 | O=C(C(C)=C1)C(C=CC=C2)=C2C1=O | 14.597 |  | EC | 43 | api | phenyl | 0 | 0 | 0 | 1 | 0 | 0 | 0 | 0 | 1 | 0 | 0 | 0 | 0 | 0 | 0 | 0 | 0.661434913 | 0.652438315 | 0.488677178 | 0.557109693 | 0.674548145 | 0.640319483 | 0.540771291 | 0.550276679 | 0.509907453 | 0.477158985 | 0.367550374 | 0.381305573 | 0.476573153 | 0.503142458 | 0.388156693 | 0.401571009 | 0.668310656 | 0.659072393 | 0.533953248 | 0.551999533 | 0.684063942 | 0.665051792 | 0.574191879 | 0.580295221 | 0.01 | 0.66 | 0.02 | 0.49 | 0.01 | 0.67 | 0.03 | 0.53 | 0.01 | 0.38 | 0.02 | 0.56
5-Methylindole | 614-96-0 | 131.17 | CC1=CC2=C(C=C1)NC=C2 | 14.64 | 132 | ED |  | methyl | heterocycle | 1 | 0 | 0 | 1 | 0 | 0 | 0 | 0 | 0 | 0 | 0 | 0 | 0 | 0 | 0 | 1 | 0.537144138 | 0.469512829 | 0.493367585 | 0.350011902 | 0.546738399 | 0.492624909 | 0.442970574 | 0.463223042 | 0.510647837 | 0.423859977 | 0.396543671 | 0.423089741 | 0.467697826 | 0.351563312 | 0.367772069 | 0.393953821 | 0.417753867 | 0.363405007 | 0.367818776 | 0.347536301 | 0.438332213 | 0.313856861 | 0.386548342 | 0.378671745 | 0.04 | 0.51 | 0.07 | 0.44 | 0.06 | 0.38 | 0.06 | 0.44 | 0.02 | 0.4 | 0.02 | 0.37
Prednisolone | 50-24-8 | 360.44 | C[C@]12C[C@H](O)[C@H]3[C@@H](CCC4=CC(=O)C=C[C@@]43C)[C@@H]1CC[C@]2(O)C(=O)CO | 14.653 | 361, 383, 415 | DM | 90.11 | api | phenyl | 0 | 0 | 0 | 1 | 1 | 0 | 0 | 0 | 1 | 0 | 1 | 0 | 0 | 0 | 0 | 0 | 0.979689137 | 0.978137188 | 0.983511798 | 0.975607004 | 0.98369786 | 0.985183547 | 0.982206218 | 0.98338072 | 0.998866868 | 0.999457199 | 0.999326153 | 0.998578392 | 0.989406281 | 0.991114149 | 0.990060752 | 0.829993682 | 0.880251427 | 0.90677898 | 0.936142434 | 0.916147667 | 0.944807902 | 0.94984118 | 0.968760858 | 0.972098114 | 0 | 0.98 | 0.01 | 0.99 | 0.03 | 0.92 | 0 | 0.98 | 0.08 | 0.95 | 0.03 | 0.95
4-[1,1-bis(4-hydroxyphenyl)ethyl]phenol | 27955-94-8 | 306 | CC(C1=CC=C(C=C1)O)(C2=CC=C(C=C2)O)C3=CC=C(C=C3)O | 14.747 | 327 | DN | 76.5 | hydroxyl | phenyl | 0 | 0 | 0 | 1 | 1 | 0 | 0 | 0 | 0 | 0 | 0 | 0 | 0 | 0 | 0 | 0 | 0.999999895 | 0.9999999 | 0.999999874 | 0.999999869 | 0.999999895 | 0.9999999 | 0.999999874 | 0.999999869 | 0.999999895 | 0.9999999 | 0.999999874 | 0.999999869 | 0.999999895 | 0.9999999 | 0.999999874 | 0.999999869 | 0.999999895 | 0.9999999 | 0.999999874 | 0.999999869 | 0.999999895 | 0.9999999 | 0.999999874 | 0.999999869 | 0 | 1 | 0 | 1 | 0 | 1 | 0 | 1 | 0 | 1 | 0 | 1
Phenylacetylene | 536-74-3 | 102.13 | C#Cc1ccccc1 | 14.787 |  | DU | 25.5325 | na | phenyl | 0 | 0 | 0 | 1 | 0 | 0 | 0 | 0 | 0 | 0 | 0 | 0 | 0 | 0 | 0 | 0 | 0.217071821 | 0.145907286 | 0.151336845 | 0.05492205 | 0.222083299 | 0.196266998 | 0.294732906 | 0.103282926 | 0.145558334 | 0.125061883 | 0.0843131 | 0.144603113 | 0.158133147 | 0.106101941 | 0.053286847 | -0.108078079 | 0.115274248 | 0.159200312 | 0.105143913 | 0.043425377 | 0.082059113 | 0.08813213 | 0.132749689 | 0.142088582 | 0.03 | 0.2 | 0.02 | 0.13 | 0.04 | 0.11 | 0.1 | 0.15 | 0.11 | 0.04 | 0.04 | 0.11
3,4,5-TRIMETHYLPHENOL, 97% | 527-54-8 | 137 | Cc1cc(O)cc(C)c1C | 14.823 |  | DO | 34.25 | hydroxyl | phenyl | 0 | 0 | 0 | 1 | 1 | 0 | 0 | 0 | 0 | 0 | 0 | 0 | 0 | 0 | 0 | 0 | 0.872913992 | 0.85588843 | 0.855279764 | 0.832285939 | 0.881044074 | 0.867252066 | 0.828355069 | 0.830714847 | 0.898160034 | 0.893078512 | 0.858645351 | 0.861351139 | 0.864356012 | 0.835743802 | 0.809844342 | 0.791830322 | 0.919982884 | 0.910640496 | 0.886832141 | 0.914375491 | 0.924689773 | 0.911157025 | 0.88472865 | 0.890023566 | 0.01 | 0.87 | 0.03 | 0.87 | 0.01 | 0.92 | 0.01 | 0.84 | 0.03 | 0.83 | 0.01 | 0.89
4'-BROMOACETOPHENONE, 98% | 99-90-1 | 198 | CC(=O)c1ccc(Br)cc1 | 14.827 |  | DQ | 49.5 | complex | phenyl | 0 | 0 | 1 | 1 | 0 | 0 | 0 | 0 | 1 | 0 | 0 | 0 | 0 | 0 | 0 | 0 | 0.64643289 | 0.621764086 | 0.426779786 | 0.486757178 | 0.649334946 | 0.662410683 | 0.476330997 | 0.538059203 | 0.518742443 | 0.603256413 | 0.310463544 | 0.459937681 | 0.512333736 | 0.598570927 | 0.467478175 | 0.481192967 | 0.574727932 | 0.619655617 | 0.47387188 | 0.48709103 | 0.565779927 | 0.623989692 | 0.481864011 | 0.530937013 | 0.02 | 0.64 | 0.05 | 0.56 | 0.03 | 0.6 | 0.05 | 0.48 | 0.08 | 0.43 | 0.03 | 0.49
5,5'-Dimethyl-2,2'-bipyridine | 1762-34-1 | 184 | CC1=CN=C(C=C1)C2=NC=C(C=C2)C | 15.027 | 185 | DR | 46 | methyl | pyridine | 0 | 0 | 0 | 1 | 0 | 0 | 0 | 0 | 0 | 0 | 0 | 1 | 0 | 0 | 0 | 1 | 1 | 1 | 1 | 1 | 1 | 1 | 1 | 1 | 1 | 1 | 1 | 1 | 1 | 1 | 1 | 1 | 1 | 1 | 1 | 1 | 1 | 1 | 1 | 1 | 0 | 1 | 0 | 1 | 0 | 1 | 0 | 1 | 0 | 1 | 0 | 1
| 69113-59-3 | 229 | C1=CC(=CC(=C1)I)C#N | 15.078 |  | DY | 57.25 | complex | phenyl | 0 | 0 | 1 | 1 | 0 | 0 | 0 | 0 | 0 | 0 | 0 | 0 | 0 | 0 | 0 | 0 | 0.381286003 | 0.287492063 | 0.259867399 | 0.129173477 | 0.420520006 | 0.387492063 | 0.307572775 | 0.12788933 | 0.242046811 | 0.119746032 | 0.155081322 | 0.062981555 | 0.315688411 | 0.102349206 | 0.145188024 | 0.043719356 | 0.385282059 | 0.275936508 | 0.278721641 | 0.188886295 | 0.401889045 | 0.29752381 | 0.264218378 | 1 | 0.06 | 0.37 | 0.1 | 0.19 | 0.06 | 0.34 | 0.09 | 0.21 | 0.06 | 0.1 | 0.38 | 0.43
4,4'-Dimethyl-2,2'-bipyridyl | 1134-35-6 | 184 | CC1=CC(C2=NC=CC(C)=C2)=NC=C1 | 15.113 | 185 | DG | 46 | methyl | pyridine | 0 | 0 | 0 | 1 | 0 | 0 | 0 | 0 | 0 | 0 | 0 | 0 | 0 | 0 | 0 | 1 | 0.896086024 | 0.892555942 | 0.854531816 | 0.87316916 | 0.928206793 | 0.920214277 | 0.875375149 | 0.89708396 | 0.944217427 | 0.92462851 | 0.881350378 | 0.910397332 | 0.922284694 | 0.913076788 | 0.845349355 | 0.860702636 | 0.942230551 | 0.928138804 | 0.878885554 | 0.906298404 | 0.956464853 | 0.950820341 | 0.917254097 | 0.943939643 | 0.02 | 0.91 | 0.01 | 0.93 | 0.01 | 0.94 | 0.02 | 0.88 | 0.03 | 0.87 | 0.03 | 0.91
Naphthol blue black | 1064-48-8 | 616.01 | NC1=C(C(S(O)(=O)=O)=CC2=C1C(O)=C(C(S(O)(=O)=O)=C2)/N=N/C3=CC=CC=C3)/N=N/C4=CC=C(C=C4)[N+]([O-])=O | 15.117 | 573, 590 | DH | 154.0014767 | complex | naphtalene | 1 | 0 | 0 | 1 | 1 | 0 | 0 | 1 | 0 | 1 | 0 | 0 | 0 | 1 | 0 | 0 | 0.999846579 | 0.999818281 | 0.999829729 | 0.999778614 | 0.999846579 | 0.999818281 | 0.999829729 | 0.999778614 | 0.999846579 | 0.999818281 | 0.999829729 | 0.999778614 | 0.999846579 | 0.999818281 | 0.999829729 | 0.999778614 | 0.999846579 | 0.999818281 | 0.999829729 | 0.999778614 | 0.999846579 | 0.999818281 | 0.999829729 | 0.999778614 | 0 | 1 | 0 | 1 | 0 | 1 | 0 | 1 | 0 | 1 | 0 | 1
| 5779-95-3 | 134 | O=CC1=CC(C)=CC(C)=C1 | 15.163 | 152 | DM | 33.5 | carbonyl | phenyl | 0 | 0 | 0 | 1 | 0 | 0 | 0 | 0 | 0 | 0 | 0 | 0 | 0 | 0 | 1 | 0 | 0.767902627 | 0.780818245 | 0.744897167 | 0.701668999 | 0.793704186 | 0.805572932 | 0.710108653 | 0.753556284 | 0.753883844 | 0.795814045 | 0.710632518 | 0.691078478 | 0.805739729 | 0.803481742 | 0.683604967 | 0.679422639 | 0.730843266 | 0.776617991 | 0.727706636 | 0.614709753 | 0.813594914 | 0.811721389 | 0.780985642 | 0.749086124 | 0.02 | 0.79 | 0.02 | 0.79 | 0.04 | 0.78 | 0.03 | 0.73 | 0.01 | 0.69 | 0.07 | 0.72
2,5-dibromo-3,4-dinitrothiophene | 52431-30-8 | 329.79 | O=[N+](C1=C(Br)SC(Br)=C1[N+]([O-])=O)[O-] | 15.3 |  | DK | 82.44863793 | complex | heterocycle | 0 | 0 | 1 | 1 | 0 | 0 | 0 | 0 | 0 | 0 | 0 | 0 | 0 | 1 | 0 | 1 | 0.731895142 | 0.754108397 | 0.78708558 | 0.615990484 | 0.737095838 | 0.762765569 | 0.759129765 | 0.620275093 | 0.72997521 | 0.806717364 | 0.77046765 | 0.657023409 | 0.655551453 | 0.646849692 | 0.67348984 | 0.5492961 | 0.778965135 | 0.722766428 | 0.813994361 | 0.62175334 | 0.790495279 | 0.740585594 | 0.789935009 | 0.628717274 | 0.01 | 0.75 | 0.07 | 0.71 | 0.03 | 0.76 | 0.09 | 0.7 | 0.09 | 0.66 | 0.1 | 0.71
Tadalafil | 171596-29-5 | 389.4 | CN1CC(=O)N2[C@H](Cc3c([nH]c4ccccc34)[C@H]2c2ccc3c(c2)OCO3)C1=O | 15.32 | 390, 412, 444 | DA | 97.35 | api | phenyl | 0 | 1 | 0 | 1 | 0 | 1 | 0 | 0 | 0 | 0 | 1 | 0 | 0 | 0 | 0 | 0 | 0.99981054 | 1 | 1 | 1 | 0.999984721 | 1 | 0.999826252 | 1 | 0.998759343 | 1 | 0.999747275 | 1 | 0.999996639 | 1 | 0.999573527 | 1 | 1 | 1 | 0.999842047 | 1 | 0.999932772 | 1 | 0.999557732 | 1 | 0 | 1 | 0 | 1 | 0 | 1 | 0 | 1 | 0 | 1 | 0 | 1
1,3,5-Tris(4-aminophenyl)benzene | 118727-34-7 | 351.44 | Nc1ccc(-c2cc(-c3ccc(N)cc3)cc(-c3ccc(N)cc3)c2)cc1 | 15.327 |  | DE | 87.86 | amine | phenyl | 1 | 0 | 0 | 1 | 0 | 0 | 0 | 0 | 0 | 0 | 0 | 0 | 0 | 0 | 0 | 0 | 0.998686417 | 0.99859333 | 0.998487518 | 0.997847841 | 0.999611515 | 0.999663798 | 0.999632893 | 0.999565929 | 0.99980436 | 0.997928994 | 0.998701909 | 0.999654303 | 0.999860257 | 0.999835933 | 0.999867841 | 0.99946456 | 0.999860257 | 0.999876278 | 0.999609398 | 0.999779066 | 0.999720514 | 0.999731038 | 0.999582966 | 0.999576326 | 0 | 1 | 0 | 1 | 0 | 1 | 0 | 1 | 0 | 1 | 0 | 1
4-phenoxyaniline | 139-59-3 | 185 | C1=CC=C(C=C1)OC2=CC=C(C=C2)N | 15.357 | 186 | DU | 46.25 | amine | phenyl | 1 | 1 | 0 | 1 | 0 | 0 | 0 | 0 | 0 | 0 | 0 | 0 | 0 | 0 | 0 | 0 | 0.476947536 | 0.407311948 | 0.420133275 | 0.3692385 | 0.482586659 | 0.458593641 | 0.502848336 | 0.40447368 | 0.32148438 | 0.305308867 | 0.238293114 | 0.270126231 | 0.317788377 | 0.273875893 | 0.1982502 | 0.107822088 | 0.257293493 | 0.285137975 | 0.329530516 | 0.298707231 | 0.241503947 | 0.249768875 | 0.376886928 | 0.409864023 | 0.03 | 0.46 | 0.02 | 0.3 | 0.02 | 0.26 | 0.06 | 0.42 | 0.07 | 0.2 | 0.05 | 0.35
4,4'-BIPHENYLDICARBONITRILE | 1591-30-6 | 204 | C1=CC(=CC=C1C#N)C2=CC=C(C=C2)C#N | 15.397 |  | DN | 51 | nitrile | phenyl | 0 | 0 | 0 | 1 | 0 | 0 | 0 | 0 | 0 | 0 | 0 | 0 | 0 | 0 | 0 | 0 | 0.819924215 | 0.833165422 | 0.715498799 | 0.72832513 | 0.842242488 | 0.846481526 | 0.7177431 | 0.754733443 | 0.838766122 | 0.88174292 | 0.716286273 | 0.777078938 | 0.829808684 | 0.842429751 | 0.730526426 | 0.66654947 | 0.84870853 | 0.890383057 | 0.80453585 | 0.744498268 | 0.848291366 | 0.874449725 | 0.792828738 | 0.797080501 | 0.01 | 0.84 | 0.02 | 0.85 | 0.02 | 0.87 | 0.02 | 0.73 | 0.05 | 0.72 | 0.03 | 0.78
PYRIMETHAMINE | 58-14-0 | 248 | CCC1=C(C2=CC=C(Cl)C=C2)C(N)=NC(N)=N1 | 15.45 | 249 | DW | 62 | api | heterocycle | 1 | 0 | 1 | 1 | 0 | 0 | 0 | 0 | 0 | 0 | 1 | 0 | 0 | 0 | 0 | 1 | 0.985079993 | 0.980748102 | 0.971215912 | 0.973297223 | 0.985689611 | 0.984208196 | 0.97713796 | 0.973646431 | 0.973215891 | 0.966620751 | 0.95391303 | 0.946159875 | 0.974575808 | 0.971696102 | 0.95493993 | 0.952810349 | 0.989214453 | 0.988791591 | 0.983492387 | 0.982500795 | 0.989738099 | 0.98936554 | 0.982797492 | 0.983594981 | 0 | 0.98 | 0 | 0.97 | 0 | 0.99 | 0 | 0.97 | 0 | 0.95 | 0 | 0.98
4-HYDROXYFLUORENE | 1689-64-1 | 182 | C1=CC=C2C(=C1)C(C3=CC=CC=C32)O | 15.467 |  | EA | 45.5 | hydroxyl | naphtalene | 0 | 0 | 0 | 1 | 0 | 0 | 0 | 0 | 0 | 0 | 0 | 0 | 0 | 0 | 0 | 0 | 0.82553945 | 0.807052932 | 0.78888187 | 0.803232348 | 0.82455565 | 0.819781596 | 0.798041693 | 0.803355251 | 0.775627992 | 0.762259164 | 0.766519267 | 0.778405949 | 0.689315931 | 0.646588301 | 0.709981049 | 0.70890432 | 0.671214009 | 0.644849412 | 0.726595073 | 0.734836846 | 0.659998688 | 0.634833414 | 0.733417562 | 0.728200086 | 0.01 | 0.82 | 0.06 | 0.72 | 0.02 | 0.65 | 0.01 | 0.8 | 0.04 | 0.74 | 0 | 0.73
2,3,5-TRIMETHYLPNEOL | 697-82-5 | 136 | CC1=CC(=C(C(=C1)O)C)C | 15.487 |  | EB | 34 | hydroxyl | phenyl | 0 | 0 | 0 | 1 | 1 | 0 | 0 | 0 | 0 | 0 | 0 | 0 | 0 | 0 | 0 | 0 | 0.799436836 | 0.73985579 | 0.646858602 | 0.630505136 | 0.746192244 | 0.748055988 | 0.631541625 | 0.652314619 | 0.655702035 | 0.627597908 | 0.500921855 | 0.496552695 | 0.666453347 | 0.633818747 | 0.494539782 | 0.498522583 | 0.765646999 | 0.731514209 | 0.663451993 | 0.634444913 | 0.760655318 | 0.748338753 | 0.656502624 | 0.662867595 | 0.03 | 0.76 | 0.02 | 0.65 | 0.02 | 0.75 | 0.01 | 0.64 | 0 | 0.5 | 0.01 | 0.65
Losartan potassium salt | 124750-99-8 | 460.12 | OCC1=C(Cl)N=C(CCCC)N1CC2=CC=C(C=C2)C3=C(C=CC=C3)C4=NN=NN4 | 15.507 | 423, 425, 445 | DF | 115.0295172 | api | phenyl | 1 | 0 | 1 | 1 | 1 | 0 | 0 | 0 | 0 | 0 | 1 | 0 | 0 | 0 | 0 | 1 | 0.95008365 | 0.95008365 | 0.97726739 | 0.982572464 | 0.952669202 | 0.952669202 | 0.976797708 | 0.982330918 | 0.953977186 | 0.953977186 | 0.976844676 | 0.982342995 | 0.953977186 | 0.953977186 | 0.976453274 | 0.982620773 | 0.953186312 | 0.953186312 | 0.976797708 | 0.981908213 | 0.955285171 | 0.955285171 | 0.976374994 | 0.982898551 | 0 | 0.95 | 0 | 0.95 | 0 | 0.95 | 0 | 0.98 | 0 | 0.98 | 0 | 0.98
6-Chloroindole | 17422-33-2 | 151.59 | C1=CC(=CC2=C1C=CN2)Cl | 15.64 |  | ED |  | halogen | heterocycle | 1 | 0 | 1 | 0 | 0 | 0 | 0 | 0 | 0 | 0 | 0 | 0 | 0 | 0 | 0 | 1 | 0.519037938 | 0.449273622 | 0.486680883 | 0.355923082 | 0.526411909 | 0.472005443 | 0.4341273 | 0.469218627 | 0.50267048 | 0.413334934 | 0.399790364 | 0.438867762 | 0.474036043 | 0.353663905 | 0.378140022 | 0.417844586 | 0.426725475 | 0.373234082 | 0.381826725 | 0.378201909 | 0.445229317 | 0.32232761 | 0.399862652 | 0.406579608 | 0.04 | 0.49 | 0.07 | 0.44 | 0.06 | 0.39 | 0.06 | 0.44 | 0.03 | 0.41 | 0.01 | 0.39
2,4,6-TRICHLOROPHENOL, 98% | 1988-06-02 | 195 | Oc1c(Cl)cc(Cl)cc1Cl | 15.675 |  | DC | 48.75 | complex | phenyl | 0 | 0 | 1 | 1 | 1 | 0 | 0 | 0 | 0 | 0 | 0 | 0 | 0 | 0 | 0 | 0 | 0.508664199 | 0.566842065 | 0.609046651 | 0.533569116 | 0.661255047 | 0.621673149 | 0.576878043 | 0.615993286 | 0.495289367 | 0.518493098 | 0.489061441 | 0.551792351 | 0.540208614 | 0.558605964 | 0.553891662 | 0.561263637 | 0.652170256 | 0.679630901 | 0.644111666 | 0.673300563 | 0.505972409 | 0.462441852 | 0.505885253 | 0.532370219 | 0.07 | 0.59 | 0.03 | 0.53 | 0.11 | 0.58 | 0.04 | 0.58 | 0.03 | 0.54 | 0.08 | 0.59
1-iodo-4-nitrobenzene | 636-98-6 | 249 | O=[N+](C1=CC=C(I)C=C1)[O-] | 15.733 |  | DX | 62.25 | complex | phenyl | 0 | 0 | 1 | 1 | 0 | 0 | 0 | 0 | 0 | 0 | 0 | 0 | 0 | 1 | 0 | 0 | 0.238266284 | 0.4 | 0.247429171 | 0.192924037 | 0.305555556 | 0.35338809 | 0.239244491 | 0.235171696 | 0.299329502 | 0.423613963 | 0.221406086 | 0.195421436 | 0.166427203 | 0.291581109 | 0.235466946 | 0.211238293 | 0.174090038 | 0.275770021 | 0.21930745 | 0.225806452 | 0.208812261 | 0.287679671 | 0.132214061 | 0.241207076 | 0.07 | 0.32 | 0.11 | 0.3 | 0.05 | 0.24 | 0.02 | 0.23 | 0.02 | 0.22 | 0.05 | 0.2
BROMOBENZENE, REAGENTPLUS, 99% | 108-86-1 | 156 | Brc1ccccc1 | 15.75 |  | DP | 39 | halogen | phenyl | 0 | 0 | 1 | 1 | 0 | 0 | 0 | 0 | 0 | 0 | 0 | 0 | 0 | 0 | 0 | 0 | 0.111374408 | 0.127111486 | 0.110646388 | -0.026600541 | 0.152053712 | 0.115709459 | 0.13878327 | -0.058611362 | 0.100315956 | 0.121199324 | 0.146387833 | -0.061767358 | 0.115323855 | 0.133868243 | 0.125855513 | -0.04418395 | 0.07464455 | 0.143581081 | 0.17338403 | 0.017132552 | 0.198657188 | 0.12964527 | 0.2 | 0.021641118 | 0.02 | 0.13 | 0.01 | 0.12 | 0.05 | 0.14 | 0.1 | 0.04 | 0.11 | 0.04 | 0.1 | 0.1
2-Methylanisole | 578-58-5 | 122 | COC1=CC=CC=C1C | 15.8 |  | EC | 30.5 | ether | phenyl | 0 | 1 | 0 | 1 | 0 | 0 | 0 | 0 | 0 | 0 | 0 | 0 | 0 | 0 | 0 | 0 | 0.648728102 | 0.640344407 | 0.473490706 | 0.546831353 | 0.661657067 | 0.625487333 | 0.52565721 | 0.540263035 | 0.502309815 | 0.47243087 | 0.364487014 | 0.377202651 | 0.465412767 | 0.496710972 | 0.383217092 | 0.399157443 | 0.658552316 | 0.646455828 | 0.516489412 | 0.536956226 | 0.670851332 | 0.653109148 | 0.553886452 | 0.565494436 | 0.02 | 0.64 | 0.02 | 0.48 | 0.01 | 0.66 | 0.03 | 0.52 | 0.01 | 0.38 | 0.02 | 0.54
ACRIDINE | 260-94-6 | 179 | C12=NC3=CC=CC=C3C=C1C=CC=C2 | 15.843 | 180 | DQ | 44.75 | amine | heterocycle | 0 | 0 | 0 | 1 | 0 | 0 | 0 | 0 | 0 | 0 | 0 | 0 | 0 | 0 | 0 | 1 | 0.911792348 | 0.902660069 | 0.832169672 | 0.863695262 | 0.926118691 | 0.923537078 | 0.860026117 | 0.888360368 | 0.833641263 | 0.912325682 | 0.801582277 | 0.858141276 | 0.8346583 | 0.908956878 | 0.844064974 | 0.864094823 | 0.841585984 | 0.875886474 | 0.811765833 | 0.831186216 | 0.86445173 | 0.905781905 | 0.846309326 | 0.872364084 | 0.01 | 0.92 | 0.04 | 0.87 | 0.03 | 0.87 | 0.02 | 0.86 | 0.03 | 0.84 | 0.03 | 0.84
Diisopropyl succinate | 924-88-9 | 202 | CC(C)OC(=O)CCC(=O)OC(C)C | 15.86 | 203 | DT | 50.5 | ester | aliphatic | 0 | 0 | 0 | 0 | 0 | 0 | 0 | 0 | 0 | 0 | 0 | 0 | 1 | 0 | 0 | 0 | 0.946535769 | 0.946630114 | 0.903079128 | 0.911850382 | 0.91408707 | 0.94008379 | 0.920467605 | 0.914246603 | 0.9253146 | 0.928292436 | 0.922963884 | 0.902111061 | 0.885149879 | 0.911644233 | 0.404466891 | 0.874446448 | 0.927895711 | 0.914286465 | 0.890673203 | 0.897078792 | 0.924347968 | 0.91429207 | 0.890298327 | 0.897625492 | 0.02 | 0.94 | 0.02 | 0.91 | 0.01 | 0.92 | 0.01 | 0.91 | 0.25 | 0.78 | 0 | 0.89
Diclofenac sodium salt | 15307-79-6 | 317 | OC(CC1=C(C=CC=C1)NC2=C(C=CC=C2Cl)Cl)=O | 15.893 | 296, 298, 318, 320 | DS | 79.24965705 | api | phenyl | 1 | 0 | 1 | 1 | 0 | 0 | 1 | 0 | 0 | 0 | 1 | 0 | 0 | 0 | 0 | 0 | 0.995106256 | 0.995277282 | 0.994394927 | 0.993395713 | 0.99586381 | 0.995839287 | 0.995115847 | 0.994238064 | 0.996119343 | 0.99593249 | 0.995092377 | 0.994931395 | 0.988903035 | 0.987839391 | 0.987467781 | 0.98645298 | 0.994093586 | 0.993796576 | 0.992322311 | 0.992902517 | 0.994642002 | 0.994825363 | 0.994341689 | 0.99255228 | 0 | 1 | 0 | 0.99 | 0 | 0.99 | 0 | 0.99 | 0 | 0.99 | 0 | 0.99
1-NITRONAPHTHALENE, 99% | 86-57-7 | 173 | [O-][N+](=O)c1cccc2ccccc12 | 15.993 |  | DB | 43.25 | nitro | naphtalene | 0 | 0 | 0 | 1 | 0 | 0 | 0 | 0 | 0 | 0 | 0 | 0 | 0 | 1 | 0 | 0 | 0.393046491 | 0.333446441 | 0.37592532 | 0.289418271 | 0.503173989 | 0.393995785 | 0.335483743 | 0.358314889 | 0.416742919 | 0.359699253 | 0.287821281 | 0.260668178 | 0.416773195 | 0.28992392 | 0.264467369 | 0.264398593 | 0.349949539 | 0.391141908 | 0.314745997 | 0.282684015 | 0.192625984 | 0.165242705 | 0.166889635 | 0.220309735 | 0.07 | 0.41 | 0.06 | 0.37 | 0.11 | 0.27 | 0.04 | 0.34 | 0.01 | 0.27 | 0.07 | 0.25
| 122-95-2 | 166 | CCOC1=CC=C(C=C1)OCC | 15.997 |  | DZ | 41.5 | ether | phenyl | 0 | 1 | 0 | 1 | 0 | 0 | 0 | 0 | 0 | 0 | 0 | 0 | 0 | 0 | 0 | 0 | 0.533514493 | 0.542882405 | 0.455125931 | 0.46582795 | 0.556884058 | 0.540229885 | 0.450691735 | 0.506460388 | 0.516666667 | 0.487709991 | 0.385065626 | 0.467188031 | 0.42807971 | 0.445977011 | 0.366974104 | 0.397143829 | 0.433876812 | 0.425464191 | 0.389322455 | 0.400544033 | 0.426811594 | 0.390981432 | 0.341965236 | 0.468378103 | 0.01 | 0.54 | 0.04 | 0.47 | 0.02 | 0.42 | 0.03 | 0.47 | 0.04 | 0.4 | 0.05 | 0.4
| 24596-19-8 | 200 | CC1=CC(=CC(=C1N)C)Br | 16.013 |  | DY | 50 | complex | phenyl | 1 | 0 | 1 | 1 | 0 | 0 | 0 | 0 | 0 | 0 | 0 | 0 | 0 | 0 | 0 | 0 | 0.645786245 | 0.57301522 | 0.51561236 | 0.427232635 | 0.666451405 | 0.632044426 | 0.541498139 | 0.422271224 | 0.489990313 | 0.380090498 | 0.352693739 | 0.278022786 | 0.53567969 | 0.368778281 | 0.346060508 | 0.265711136 | 0.652244107 | 0.57918552 | 0.542468856 | 0.478500551 | 0.664998386 | 0.593582888 | 0.534541336 | 1 | 0.04 | 0.63 | 0.08 | 0.44 | 0.04 | 0.62 | 0.06 | 0.48 | 0.05 | 0.31 | 0.24 | 0.64
2-BROMO-N,N-DIMETHYLANILINE | 698-00-0 | 200 | CN(C)C1=CC=CC=C1Br | 16.043 | 200, 202 | DG | 50 | complex | phenyl | 1 | 0 | 1 | 1 | 0 | 0 | 0 | 0 | 0 | 0 | 0 | 0 | 0 | 0 | 0 | 0 | 0.690005045 | 0.688576551 | 0.599843689 | 0.631324201 | 0.80052133 | 0.771274893 | 0.641735053 | 0.684292237 | 0.828045294 | 0.75798809 | 0.635326299 | 0.703744292 | 0.765681933 | 0.733239419 | 0.559945291 | 0.611780822 | 0.82019732 | 0.765287827 | 0.62586948 | 0.692450533 | 0.868097988 | 0.830825383 | 0.714849551 | 0.794246575 | 0.06 | 0.74 | 0.04 | 0.77 | 0.04 | 0.82 | 0.03 | 0.64 | 0.06 | 0.63 | 0.07 | 0.71
| 122-95-2 | 166 | CCOC1=CC=C(OCC)C=C1 | 16.07 |  | DL | 41.5 | ether | phenyl | 0 | 1 | 0 | 1 | 0 | 0 | 0 | 0 | 0 | 0 | 0 | 0 | 0 | 0 | 0 | 0 | 0.598030439 | 0.594313063 | 0.50486618 | 0.620988384 | 0.636302596 | 0.623592342 | 0.483454988 | 0.620003938 | 0.691136974 | 0.591497748 | 0.54379562 | 0.678480016 | 0.670098478 | 0.563907658 | 0.548175182 | 0.541642056 | 0.677036705 | 0.692849099 | 0.541605839 | 0.721008072 | 0.714189794 | 0.669763514 | 0.603406326 | 0.666075999 | 0.02 | 0.61 | 0.06 | 0.63 | 0.02 | 0.69 | 0.07 | 0.56 | 0.07 | 0.58 | 0.08 | 0.63
| 840-65-3 | 244 | O=C(C1=CC=C2C=C(C(OC)=O)C=CC2=C1)OC | 16.07 |  | DM | 61 | ester | naphtalene | 0 | 0 | 0 | 1 | 0 | 0 | 0 | 0 | 0 | 0 | 0 | 0 | 1 | 0 | 0 | 0 | 0.148325359 | 0.828404669 | -0.132121212 | -0.114814815 | 0.135885167 | 0.825097276 | -0.082424242 | 0.004938272 | 0.133014354 | 0.811284047 | -0.064242424 | -0.022222222 | 0.140669856 | 0.824708171 | -0.071515152 | -0.72962963 | 0.122488038 | 0.830544747 | -0.163636364 | -0.033333333 | 0.14354067 | 0.826653696 | -0.032727273 | 0.092592593 | 0.4 | 0.48 | 0.39 | 0.48 | 0.4 | 0.48 | 0.06 | -0.08 | 0.34 | -0.22 | 0.1 | -0.03
| 935-14-8 | 126 | C#CC1=CC=C(C=C1)C#C | 16.173 |  | EB | 31.5 | na | phenyl | 0 | 0 | 0 | 1 | 0 | 0 | 0 | 0 | 0 | 0 | 0 | 0 | 0 | 0 | 0 | 0 | 0.499263933 | 0.412745305 | 0.307692308 | 0.283504031 | 0.436803365 | 0.41591053 | 0.308328036 | 0.31422968 | 0.295478444 | 0.307026799 | 0.231616868 | 0.179559817 | 0.320715037 | 0.314201308 | 0.212545031 | 0.190237525 | 0.427549947 | 0.397130196 | 0.351133715 | 0.263891915 | 0.435962145 | 0.428360414 | 0.335028608 | 0.310307256 | 0.04 | 0.44 | 0.01 | 0.31 | 0.02 | 0.42 | 0.01 | 0.3 | 0.02 | 0.2 | 0.04 | 0.32
DIETHYL 1,4-DIHYDRO-2,6-DIMETHYL-3,5-PYRIDINEDICARBOXYLATE | 1149-23-1 | 253.29 | CCOC(=O)C1=C(C)NC(C)=C(C(=O)OCC)C1 | 16.233 | 276 | DA | 63.3225 | ester | heterocycle | 0 | 0 | 0 | 0 | 0 | 0 | 0 | 0 | 0 | 0 | 0 | 0 | 1 | 0 | 0 | 1 | 1 | 1 | 1 | 1 | 1 | 1 | 1 | 1 | 1 | 1 | 1 | 1 | 1 | 1 | 1 | 1 | 1 | 1 | 1 | 1 | 1 | 1 | 1 | 1 | 0 | 1 | 0 | 1 | 0 | 1 | 0 | 1 | 0 | 1 | 0 | 1
1-NITRONAPHTHALENE, 99% | 86-57-7 | 173 | C1=CC=C2C(=C1)C=CC=C2[N+](=O)[O-] | 16.267 |  | DT | 43.25 | nitro | naphtalene | 0 | 0 | 0 | 1 | 0 | 0 | 0 | 0 | 0 | 0 | 0 | 0 | 0 | 1 | 0 | 0 | 0.612312357 | 0.70066792 | 0.406914679 | 0.458128179 | 0.562498684 | 0.571450187 | 0.523958755 | 0.46301119 | 0.526959597 | 0.576011067 | 0.571492115 | 0.437863683 | 0.404109733 | 0.571320494 | 0.34223615 | 0.399674466 | 0.575257385 | 0.560253334 | 0.423938536 | 0.452024415 | 0.541992126 | 0.50664678 | 0.41613425 | 0.436561546 | 0.06 | 0.61 | 0.08 | 0.52 | 0.03 | 0.55 | 0.05 | 0.46 | 0.1 | 0.44 | 0.02 | 0.43
4-Ethynyltoluene | 766-97-2 | 116.16 | C#Cc1ccc(C)cc1 | 16.403 |  | DR | 29.04 | na | phenyl | 0 | 0 | 0 | 1 | 0 | 0 | 0 | 0 | 0 | 0 | 0 | 0 | 0 | 0 | 0 | 0 | 0.623819614 | 0.62061752 | 0.394915663 | 0.526314832 | 0.649095355 | 0.669576587 | 0.372322445 | 0.539965623 | 0.938831839 | 0.950015086 | 0.891299599 | 0.921087334 | 0.919630535 | 0.945328372 | 0.878445035 | 0.907536582 | 0.908405325 | 0.905511415 | 0.87657089 | 0.886264631 | 0.936636783 | 0.943015187 | 0.896243662 | 0.911920114 | 0.02 | 0.64 | 0.01 | 0.94 | 0.02 | 0.92 | 0.09 | 0.46 | 0.02 | 0.9 | 0.02 | 0.89
9-ANTHRACENEMETHANOL, 97% | 1468-95-7 | 208 | OCc1c2ccccc2cc3ccccc13 | 16.473 | 131 | DE | 52 | hydroxyl | naphtalene | 0 | 0 | 0 | 1 | 0 | 0 | 0 | 0 | 0 | 0 | 0 | 0 | 0 | 0 | 0 | 0 | 0.948357265 | 0.936269783 | 0.883586084 | 0.890357784 | 0.951184615 | 0.940118901 | 0.891712756 | 0.899836454 | 0.939786325 | 0.947946699 | 0.894125781 | 0.899574907 | 0.940555556 | 0.934399344 | 0.895193577 | 0.902526077 | 0.949950427 | 0.947483395 | 0.913422837 | 0.919359945 | 0.947874359 | 0.947925379 | 0.909372881 | 0.920585545 | 0.01 | 0.94 | 0.01 | 0.94 | 0 | 0.95 | 0.01 | 0.89 | 0 | 0.9 | 0.01 | 0.92
Fluoxetine Hydrochloride | 56296-78-7 | 345 | CNCCC(C1=CC=CC=C1)OC2=CC=C(C=C2)C(F)(F)F | 16.51 | 310 | DW | 86.25 | api | phenyl | 1 | 1 | 1 | 1 | 0 | 0 | 0 | 0 | 0 | 0 | 1 | 0 | 0 | 0 | 1 | 0 | 0.978131701 | 0.964400742 | 0.95402241 | 0.965916714 | 0.979312503 | 0.976277563 | 0.974351204 | 0.964144197 | 0.972731783 | 0.963514331 | 0.962619609 | 0.952453462 | 0.976476059 | 0.974776999 | 0.963980513 | 0.957450187 | 0.985463476 | 0.986098734 | 0.982533856 | 0.981580501 | 0.983441719 | 0.983157945 | 0.978059359 | 0.979672176 | 0.01 | 0.97 | 0.01 | 0.97 | 0 | 0.98 | 0.01 | 0.96 | 0.01 | 0.96 | 0 | 0.98
Methyl 4-bromobenzoate | 619-42-1 | 215.05 | BrC1=CC=C(C(OC)=O)C=C1 | 16.66 |  | DS | 53.7625 | halogen | phenyl | 0 | 0 | 1 | 1 | 0 | 0 | 0 | 0 | 0 | 0 | 0 | 0 | 1 | 0 | 0 | 0 | 0.495205428 | 0.454272895 | 0.348541961 | 0.347260357 | 0.520014238 | 0.510092755 | 0.417235159 | 0.381179221 | 0.528287437 | 0.51646384 | 0.390895636 | 0.422949265 | 0.522872645 | 0.466744397 | 0.407002289 | 0.371971727 | 0.511385087 | 0.537669557 | 0.269777767 | 0.442268462 | 0.528384515 | 0.545414797 | 0.447563768 | 0.40654118 | 0.03 | 0.49 | 0.03 | 0.51 | 0.01 | 0.53 | 0.03 | 0.37 | 0.02 | 0.4 | 0.08 | 0.39
| 91-44-1 | 231 | O=C1OC2=C(C=CC(N(CC)CC)=C2)C(C)=C1 | 16.743 | 232 | DI | 57.75 | amine | heterocycle | 1 | 0 | 0 | 1 | 0 | 0 | 0 | 0 | 0 | 0 | 0 | 0 | 0 | 0 | 0 | 1 | 0.989273891 | 0.980974362 | 0.976627809 | 0.968968674 | 0.988130499 | 0.981036741 | 0.976033438 | 0.970358381 | 0.988642303 | 0.981826877 | 0.974058593 | 0.969524557 | 0.991255771 | 0.979290125 | 0.958719994 | 0.970848865 | 0.988968987 | 0.984405215 | 0.969207761 | 0.969017723 | 0.991528008 | 0.983885389 | 0.971182606 | 0.971290301 | 0 | 0.98 | 0.01 | 0.99 | 0 | 0.99 | 0 | 0.97 | 0.01 | 0.97 | 0 | 0.97
Triphenylacetic acid | 595-91-5 | 288 | C1=CC=C(C=C1)C(C2=CC=CC=C2)(C3=CC=CC=C3)C(=O)O | 16.773 |  | DO | 72 | carboxyl | phenyl | 0 | 0 | 0 | 1 | 0 | 0 | 1 | 0 | 0 | 0 | 0 | 0 | 0 | 0 | 0 | 0 | 0.981041011 | 1 | 1 | 1 | 1 | 0.996998635 | 1 | 0.997772349 | 1 | 1 | 1 | 1 | 0.995612822 | 0.968824068 | 0.993983975 | 0.993331861 | 1 | 1 | 1 | 1 | 1 | 1 | 1 | 1 | 0.01 | 0.99 | 0.02 | 0.99 | 0 | 1 | 0 | 1 | 0 | 1 | 0 | 1
Dimethoxybenzophenone | 3555-84-8 | 242.27 | COC1=CC(=C(C=C1)C(=O)C2=CC=CC=C2)OC | 16.777 | 243265 | DU | 60.5675 | ether | phenyl | 0 | 1 | 0 | 1 | 0 | 0 | 0 | 0 | 1 | 0 | 0 | 0 | 0 | 0 | 0 | 0 | 0.621942857 | 0.571227924 | 0.599720075 | 0.561621548 | 0.622488889 | 0.600801103 | 0.658465805 | 0.586573694 | 0.445930159 | 0.421918485 | 0.420953286 | 0.427358491 | 0.434603175 | 0.397872396 | 0.381442769 | 0.284386109 | 0.402920635 | 0.412203813 | 0.535465728 | 0.499371069 | 0.396266667 | 0.396363826 | 0.593299777 | 0.59279464 | 0.02 | 0.6 | 0.02 | 0.43 | 0.01 | 0.4 | 0.04 | 0.6 | 0.07 | 0.38 | 0.05 | 0.56
6-BROMO-1,4-BENZODIOXANE | 52287-51-1 | 215.04 | C1COC2=C(O1)C=CC(=C2)Br | 16.793 |  | ED |  | halogen | heterocycle | 0 | 1 | 0 | 1 | 0 | 0 | 0 | 0 | 0 | 0 | 0 | 0 | 0 | 0 | 0 | 1 | 0.484262353 | 0.426258638 | 0.451514059 | 0.344408717 | 0.486020749 | 0.449950642 | 0.395998558 | 0.431046802 | 0.448566907 | 0.374925962 | 0.346971882 | 0.384780279 | 0.406013715 | 0.293978282 | 0.312725306 | 0.356198642 | 0.341832249 | 0.30088845 | 0.308219178 | 0.305287603 | 0.366625637 | 0.251924975 | 0.331651045 | 0.336548767 | 0.03 | 0.46 | 0.07 | 0.38 | 0.05 | 0.32 | 0.05 | 0.41 | 0.03 | 0.35 | 0.02 | 0.32
4,4'-Difluorobenzophenone | 345-92-6 | 218 | O=C(C1=CC=C(F)C=C1)C2=CC=C(F)C=C2 | 16.84 |  | DX | 54.5 | halogen | phenyl | 0 | 0 | 1 | 1 | 0 | 0 | 0 | 0 | 1 | 0 | 0 | 0 | 0 | 0 | 0 | 0 | 0.767246551 | 0.812821833 | 0.722526423 | 0.70198508 | 0.791691662 | 0.801493306 | 0.726346619 | 0.720571501 | 0.775344931 | 0.812435633 | 0.70609958 | 0.693134404 | 0.685662867 | 0.727342945 | 0.674137272 | 0.660134025 | 0.713257349 | 0.745108136 | 0.695148351 | 0.697306866 | 0.727204559 | 0.753347065 | 0.66649688 | 0.706663295 | 0.02 | 0.79 | 0.06 | 0.75 | 0.02 | 0.73 | 0.01 | 0.72 | 0.02 | 0.68 | 0.02 | 0.69
1-Bromo-3,5-dimethoxybenzene | 20469-65-2 | 217 | COC1=CC(OC)=CC(Br)=C1 | 16.883 |  | DK | 54.25 | ether | phenyl | 0 | 1 | 1 | 1 | 0 | 0 | 0 | 0 | 0 | 0 | 0 | 0 | 0 | 0 | 0 | 0 | 0.758313203 | 0.779028724 | 0.803602923 | 0.644788897 | 0.764218186 | 0.78958739 | 0.778008734 | 0.647999222 | 0.755151949 | 0.825827653 | 0.78659612 | 0.680686166 | 0.678566103 | 0.669303797 | 0.689888301 | 0.574713016 | 0.795651785 | 0.740171616 | 0.822541362 | 0.6429081 | 0.806567057 | 0.759858812 | 0.801104392 | 0.649231468 | 0.01 | 0.77 | 0.07 | 0.73 | 0.03 | 0.78 | 0.08 | 0.72 | 0.09 | 0.68 | 0.1 | 0.73
3,3'-dimethylnaphthidine | 13138-48-2 | 312.16 | NC(C1=CC=CC=C12)=C(C)C=C2C3=CC(C)=C(N)C4=CC=CC=C34 | 16.917 | 313 | DC | 78.04066215 | amine | naphtalene | 1 | 0 | 0 | 1 | 0 | 0 | 0 | 0 | 0 | 0 | 0 | 0 | 0 | 0 | 0 | 0 | 1 | 1 | 1 | 1 | 1 | 1 | 1 | 1 | 1 | 1 | 1 | 1 | 1 | 1 | 1 | 1 | 1 | 1 | 1 | 1 | 1 | 1 | 1 | 1 | 0 | 1 | 0 | 1 | 0 | 1 | 0 | 1 | 0 | 1 | 0 | 1
| 95-50-1 | 147 | C1=CC=C(C(=C1)Cl)Cl | 17.02 |  | DZ | 36.75 | halogen | phenyl | 0 | 0 | 1 | 1 | 0 | 0 | 0 | 0 | 0 | 0 | 0 | 0 | 0 | 0 | 0 | 0 | 0.419514884 | 0.452558543 | 0.366312489 | 0.353542352 | 0.446894524 | 0.449783174 | 0.358299948 | 0.40429586 | 0.413634693 | 0.401734605 | 0.290890089 | 0.368612506 | 0.333884601 | 0.373980919 | 0.30012193 | 0.302269184 | 0.341051084 | 0.355247181 | 0.326946525 | 0.306946129 | 0.331128262 | 0.324718127 | 0.273297335 | 0.385934523 | 0.02 | 0.44 | 0.04 | 0.38 | 0.01 | 0.34 | 0.02 | 0.37 | 0.04 | 0.32 | 0.05 | 0.32
4,4'-(9H-fluorene-9,9-diyl)dianiline | 15499-84-0 | 348 | C1=CC=C2C(=C1)C3=CC=CC=C3C2(C4=CC=C(C=C4)N)C5=CC=C(C=C5)N | 17.023 |  | DT | 87 | amine | naphtalene | 1 | 0 | 0 | 1 | 0 | 0 | 0 | 0 | 0 | 0 | 0 | 0 | 0 | 0 | 0 | 0 | 0.998467284 | 0.999993255 | 0.999993872 | 0.999940265 | 0.971807112 | 0.999993255 | 0.999993872 | 0.999940265 | 0.999389511 | 0.999993255 | 0.999993872 | 0.999940265 | 0.997986686 | 0.999993255 | 0.999993872 | 0.999940265 | 0.999292093 | 0.999993255 | 0.999993872 | 0.999940265 | 0.999441468 | 0.999993255 | 0.999993872 | 0.999940265 | 0.01 | 0.99 | 0 | 1 | 0 | 1 | 0 | 1 | 0 | 1 | 0 | 1
Thymol blue | 76-61-9 | 466.59 | Cc1cc(O)c(C(C)C)cc1C1(c2cc(C(C)C)c(O)cc2C)OS(=O)(=O)c2ccccc21 | 17.037 | 467, 489 | DH | 116.6475 | dye | phenyl | 0 | 0 | 0 | 1 | 1 | 0 | 0 | 1 | 0 | 0 | 0 | 0 | 0 | 0 | 0 | 1 | 0.999999993 | 0.99999999 | 0.999999991 | 0.999999989 | 0.999999993 | 0.99999999 | 0.999999991 | 0.999999989 | 0.999999993 | 0.99999999 | 0.999999991 | 0.999999989 | 0.999999993 | 0.99999999 | 0.999999991 | 0.999999989 | 0.999999993 | 0.99999999 | 0.999999991 | 0.999999989 | 0.999999993 | 0.99999999 | 0.999999991 | 0.999999989 | 0 | 1 | 0 | 1 | 0 | 1 | 0 | 1 | 0 | 1 | 0 | 1
4-Iodoanisole | 696-62-8 | 234.03 | COc1ccc(I)cc1 | 17.103 |  | DV | 58.5075 | complex | phenyl | 0 | 1 | 1 | 1 | 0 | 0 | 0 | 0 | 0 | 0 | 0 | 0 | 0 | 0 | 0 | 0 | 0.192564819 | 0.249305356 | 0.112802355 | 0.266944216 | -0.056418238 | 0.302098304 | 0.196009006 | 0.275161947 | -0.010010258 | 0.134559739 | 0.163584583 | 0.183306666 | -0.172650419 | 0.152572578 | 0.042392287 | 0.206934584 | -0.033320364 | 0.386988598 | 0.180653107 | 0.282711696 | -0.271196633 | 0.253866053 | 0.242557777 | 0.259394467 | 0.16 | 0.17 | 0.15 | 0.03 | 0.29 | 0.08 | 0.08 | 0.21 | 0.07 | 0.15 | 0.04 | 0.24
4-Iodoanisole | 696-62-8 | 234 | COC1=CC=C(C=C1)I | 17.107 |  | DY | 58.5 | complex | phenyl | 0 | 1 | 1 | 1 | 0 | 0 | 0 | 0 | 0 | 0 | 0 | 0 | 0 | 0 | 0 | 0 | 0.253309797 | 0.133160398 | 0.167704073 | 0.014469453 | 0.300970874 | 0.253134457 | 0.206117731 | 0.001004823 | 0.1451015 | -0.001945525 | 0.078427885 | -0.025120579 | 0.224007061 | -0.019887592 | 0.061355148 | -0.031149518 | 0.263548102 | 0.134241245 | 0.185843856 | 0.060691318 | 0.280141218 | 0.14894077 | 0.152231905 | 1 | 0.07 | 0.24 | 0.12 | 0.09 | 0.08 | 0.21 | 0.1 | 0.1 | 0.06 | 0.02 | 0.44 | 0.35
Sertraline hydrochloride | 79559-97-0 | 342.69 | CN[C@H]1CC[C@@H](c2ccc(Cl)c(Cl)c2)c2ccccc21 | 17.14 | 306, 308 | DB | 85.6725 | api | phenyl | 1 | 0 | 1 | 1 | 0 | 0 | 0 | 0 | 0 | 0 | 1 | 0 | 0 | 0 | 0 | 0 | 1 | 1 | 1 | 1 | 1 | 1 | 1 | 1 | 1 | 1 | 1 | 1 | 1 | 1 | 1 | 1 | 1 | 1 | 1 | 1 | 1 | 1 | 1 | 1 | 0 | 1 | 0 | 1 | 0 | 1 | 0 | 1 | 0 | 1 | 0 | 1
| 619-44-3 | 262 | COC(=O)C1=CC=C(C=C1)I | 17.153 |  | EB | 65.5 | halogen | phenyl | 0 | 0 | 1 | 1 | 0 | 0 | 0 | 0 | 0 | 0 | 0 | 0 | 1 | 0 | 0 | 0 | 0.55425995 | 0.450598067 | 0.345168314 | 0.302816901 | 0.471237562 | 0.461084712 | 0.31803718 | 0.345573441 | 0.357587065 | 0.335081108 | 0.216379166 | 0.207411133 | 0.382618159 | 0.350155661 | 0.203818456 | 0.20288397 | 0.488028607 | 0.439947567 | 0.357394071 | 0.291079812 | 0.467195274 | 0.468949697 | 0.334784793 | 0.33869886 | 0.05 | 0.48 | 0.02 | 0.36 | 0.02 | 0.47 | 0.02 | 0.33 | 0.01 | 0.21 | 0.03 | 0.33
rac-BINOL | 18531-94-7 | 286.33 | OC1=C(C2=C(C=CC=C3)C3=CC=C2O)C(C=CC=C4)=C4C=C1 | 17.233 | 323 | DL | 71.5825 | hydroxyl | naphtalene | 0 | 0 | 0 | 1 | 1 | 0 | 0 | 0 | 0 | 0 | 0 | 0 | 0 | 0 | 0 | 0 | 0.999977452 | 0.999972057 | 0.999975932 | 0.999980932 | 0.999977452 | 0.999972057 | 0.999975932 | 0.999980932 | 0.999977452 | 0.999972057 | 0.999975932 | 0.999980932 | 0.999977452 | 0.999972057 | 0.999975932 | 0.999980932 | 0.999977452 | 0.999972057 | 0.999975932 | 0.999980932 | 0.999977452 | 0.999972057 | 0.999975932 | 0.999980932 | 0 | 1 | 0 | 1 | 0 | 1 | 0 | 1 | 0 | 1 | 0 | 1
| 583-53-9 | 236 | BrC1=CC=CC=C1Br | 17.277 |  | DM | 59 | halogen | phenyl | 0 | 0 | 1 | 1 | 0 | 0 | 0 | 0 | 0 | 0 | 0 | 0 | 0 | 0 | 0 | 0 | 0.856148686 | 0.858884415 | 0.830347922 | 0.781029017 | 0.874015089 | 0.877933681 | 0.80669055 | 0.822517156 | 0.865700855 | 0.884886428 | 0.824554609 | 0.796321455 | 0.891312712 | 0.886978544 | 0.806125742 | 0.772842861 | 0.808387841 | 0.847322721 | 0.824247999 | 0.737450796 | 0.882212222 | 0.88106399 | 0.869819907 | 0.840457031 | 0.01 | 0.87 | 0.01 | 0.88 | 0.03 | 0.85 | 0.02 | 0.81 | 0.02 | 0.8 | 0.06 | 0.82
4,4-(Hexafluoroisopropylidene)diphenol | 1478-61-1 | 336.06 | FC(F)(F)C(C1=CC=C(O)C=C1)(C2=CC=C(O)C=C2)C(F)(F)F | 17.29 |  | DR | 84.01462472 | hydroxyl | phenyl | 0 | 0 | 1 | 1 | 1 | 0 | 0 | 0 | 0 | 0 | 0 | 0 | 0 | 0 | 0 | 0 | 0.99588261 | 0.997329552 | 0.996339607 | 0.99427251 | 0.994929015 | 0.995496728 | 0.993835128 | 0.99370815 | 0.996747084 | 0.998739416 | 0.997428093 | 0.997094309 | 0.992496012 | 0.993979051 | 0.993122315 | 0.986577386 | 0.986667498 | 0.986100399 | 0.987516135 | 0.98752307 | 0.987656742 | 0.990288525 | 0.988912863 | 0.988491634 | 0 | 1 | 0 | 1 | 0 | 0.99 | 0 | 0.99 | 0.01 | 0.99 | 0 | 0.99
Benzbromarone | 3562-84-3 | 421.92 | O=C(C1=CC(Br)=C(O)C(Br)=C1)C2=C(OC3=C2C=CC=C3)CC | 17.343 | 425, 427 | DG | 105.4788296 | api | heterocycle | 0 | 0 | 1 | 1 | 1 | 1 | 0 | 0 | 1 | 0 | 1 | 0 | 0 | 0 | 0 | 1 | 1 | 1 | 1 | 1 | 1 | 1 | 1 | 1 | 1 | 1 | 1 | 1 | 1 | 1 | 1 | 1 | 1 | 1 | 1 | 1 | 1 | 1 | 1 | 1 | 0 | 1 | 0 | 1 | 0 | 1 | 0 | 1 | 0 | 1 | 0 | 1
3-BROMOTOLUENE, 98% | 591-17-3 | 170 | Cc1cccc(Br)c1 | 17.383 |  | DA | 42.5 | halogen | phenyl | 0 | 0 | 1 | 1 | 0 | 0 | 0 | 0 | 0 | 0 | 0 | 0 | 0 | 0 | 0 | 0 | 0.486352941 | 0.564545639 | 0.285308057 | 0.396150144 | 0.527529412 | 0.576336654 | 0.34478673 | 0.39518768 | 0.506117647 | 0.551128278 | 0.3007109 | 0.39172281 | 0.501647059 | 0.547062411 | 0.187203791 | 0.397305101 | 0.553882353 | 0.564952226 | 0.22464455 | 0.400962464 | 0.526823529 | 0.574507014 | 0.302132701 | 0.409817132 | 0.04 | 0.54 | 0.03 | 0.53 | 0.02 | 0.56 | 0.05 | 0.36 | 0.1 | 0.32 | 0.09 | 0.33
5-Bromo-1-methyl-1H-indole | 10075-52-2 | 210.07 | CN1C=CC2=C1C=CC(=C2)Br | 17.517 | 210212 | ED |  | halogen | heterocycle | 0 | 0 | 1 | 1 | 0 | 0 | 0 | 0 | 0 | 0 | 0 | 0 | 0 | 0 | 0 | 1 | 0.604890961 | 0.549603444 | 0.55638573 | 0.428447814 | 0.619666561 | 0.572309087 | 0.514429985 | 0.540401335 | 0.572929836 | 0.500113302 | 0.464633195 | 0.494581565 | 0.524336283 | 0.420666213 | 0.423744817 | 0.458568544 | 0.470804362 | 0.425787446 | 0.419393243 | 0.413284437 | 0.493204804 | 0.386131883 | 0.442711113 | 0.443899625 | 0.03 | 0.59 | 0.06 | 0.5 | 0.05 | 0.44 | 0.06 | 0.51 | 0.03 | 0.46 | 0.02 | 0.43
ANETHOL | 4180-23-8 | 148 | CC=CC1=CC=C(C=C1)OC | 17.547 |  | DW | 37 | ether | phenyl | 0 | 1 | 0 | 1 | 0 | 0 | 0 | 0 | 0 | 0 | 0 | 0 | 0 | 0 | 0 | 0 | 0.425712579 | 0.412857741 | 0.285532955 | 0.238964392 | 0.451820471 | 0.429192287 | 0.298156316 | 0.29132351 | 0.357684279 | 0.266696713 | 0.208060166 | 0.133502076 | 0.348417209 | 0.293893056 | 0.209589693 | 0.206759051 | 0.482170896 | 0.434523388 | 0.300929775 | 0.269071044 | 0.489516819 | 0.485992982 | 0.283095865 | 0.31784967 | 0.02 | 0.43 | 0.04 | 0.32 | 0.03 | 0.47 | 0.03 | 0.28 | 0.04 | 0.19 | 0.02 | 0.29
2-Hydroxy-4-methoxybenzophenone | 131-57-7 | 228 | COC1=CC(=C(C=C1)C(=O)C2=CC=CC=C2)O | 17.567 | 229 | DQ | 57 | hydroxyl | phenyl | 0 | 1 | 0 | 1 | 1 | 0 | 0 | 0 | 1 | 0 | 0 | 0 | 0 | 0 | 0 | 0 | 0.921846241 | 0.921811887 | 0.869345966 | 0.894551403 | 0.94280051 | 0.93897865 | 0.895171149 | 0.915188121 | 0.869318986 | 0.933208309 | 0.856968215 | 0.898326412 | 0.867619992 | 0.930611656 | 0.885849633 | 0.901975588 | 0.861815093 | 0.884016157 | 0.842909535 | 0.860953819 | 0.884326773 | 0.920369302 | 0.87591687 | 0.898200579 | 0.01 | 0.93 | 0.04 | 0.9 | 0.02 | 0.89 | 0.02 | 0.89 | 0.02 | 0.89 | 0.02 | 0.87
Rifaximin | 80621-81-4 | 785.9 | C[C@H]1/C=C/C=C(\C(=O)NC2=C(C3=C(C4=C(C(=C3O)C)O[C@@](C4=O)(O/C=C/[C@@H]([C@H]([C@H]([C@@H]([C@@H]([C@@H]([C@H]1O)C)O)C)OC(=O)C)C)OC)C)C5=C2N6C=CC(=CC6=N5)C)O)/C | 17.57 |  | DS | 196.475 | api | heterocycle | 1 | 0 | 0 | 0 | 1 | 1 | 0 | 0 | 0 | 0 | 1 | 0 | 0 | 0 | 0 | 1 | 0.999995101 | 0.999995186 | 0.999994549 | 0.999994881 | 0.999995101 | 0.999995186 | 0.999994549 | 0.999994881 | 0.999995101 | 0.999995186 | 0.999994549 | 0.999994881 | 0.999995101 | 0.999995186 | 0.999994549 | 0.999994881 | 0.999995101 | 0.999995186 | 0.999994549 | 0.999994881 | 0.999995101 | 0.999995186 | 0.999994549 | 0.999994881 | 0 | 1 | 0 | 1 | 0 | 1 | 0 | 1 | 0 | 1 | 0 | 1
2-Hydroxy-4-methoxybenzophenone | 131-57-7 | 228.08 | O=C(C1=CC=CC=C1)C2=CC=C(OC)C=C2O | 17.587 | 229 | DU | 57.01966105 | hydroxyl | phenyl | 0 | 1 | 0 | 1 | 1 | 0 | 0 | 0 | 1 | 0 | 0 | 0 | 0 | 0 | 0 | 0 | 0.595945828 | 0.548059666 | 0.569086002 | 0.529175082 | 0.597410318 | 0.583791815 | 0.634882194 | 0.55480814 | 0.418336572 | 0.402409603 | 0.385498578 | 0.412754389 | 0.405025665 | 0.374930124 | 0.346998322 | 0.256175237 | 0.391569759 | 0.417546853 | 0.513750091 | 0.483719124 | 0.385798799 | 0.40348348 | 0.579604639 | 0.576402051 | 0.02 | 0.58 | 0.02 | 0.4 | 0.01 | 0.4 | 0.05 | 0.57 | 0.07 | 0.35 | 0.05 | 0.54
1,8-DICHLOROANTHRAQUINONE, 97% | 82-43-9 | 276 | Clc1cccc2C(=O)c3cccc(Cl)c3C(=O)c12 | 17.587 |  | DE | 69 | complex | naphtalene | 0 | 0 | 1 | 1 | 0 | 0 | 0 | 0 | 1 | 0 | 0 | 0 | 0 | 0 | 0 | 0 | 0.939204932 | 0.925219668 | 0.862381209 | 0.872245722 | 0.943044218 | 0.93014396 | 0.872453828 | 0.883489931 | 0.927253401 | 0.937508106 | 0.872368657 | 0.878588609 | 0.927164116 | 0.920664192 | 0.871611081 | 0.883857234 | 0.938439626 | 0.936300337 | 0.893289403 | 0.901637855 | 0.936492347 | 0.938059302 | 0.888743948 | 0.903794279 | 0.01 | 0.93 | 0.01 | 0.93 | 0 | 0.94 | 0.01 | 0.87 | 0.01 | 0.88 | 0.01 | 0.9
1,3-Dibenzoylbenzene | 3770-82-9 | 286 | O=C(C1=CC(C(C2=CC=CC=C2)=O)=CC=C1)C3=CC=CC=C3 | 17.753 | 304 | DF | 71.5 | carbonyl | phenyl | 0 | 0 | 0 | 1 | 0 | 0 | 0 | 0 | 1 | 0 | 0 | 0 | 0 | 0 | 0 | 0 | 0.966423767 | 0.966423767 | 0.940648612 | 0.951710072 | 0.971631166 | 0.971631166 | 0.941116496 | 0.954670014 | 0.968890135 | 0.968890135 | 0.94282043 | 0.958817069 | 0.963654709 | 0.963654709 | 0.93610246 | 0.949811735 | 0.96521861 | 0.96521861 | 0.942177963 | 0.954298714 | 0.972836323 | 0.972836323 | 0.948581684 | 0.96215354 | 0 | 0.97 | 0 | 0.97 | 0 | 0.97 | 0.01 | 0.95 | 0.01 | 0.95 | 0.01 | 0.95
Dibenzyl ether | 103-50-4 | 198 | C(OCc1ccccc1)c2ccccc2 | 17.76 | 216 | DV | 49.5 | ether | phenyl | 0 | 1 | 0 | 1 | 0 | 0 | 0 | 0 | 0 | 0 | 0 | 0 | 0 | 0 | 0 | 0 | 0.519954682 | 0.542569361 | 0.395711424 | 0.494043605 | 0.374534025 | 0.575035973 | 0.446888699 | 0.502006872 | 0.297237044 | 0.386539124 | 0.340309047 | 0.355200206 | 0.182479351 | 0.39685467 | 0.247733719 | 0.3731015 | 0.385790512 | 0.631335752 | 0.451986591 | 0.520614584 | 0.265039105 | 0.560302373 | 0.49979172 | 0.507979321 | 0.09 | 0.5 | 0.1 | 0.32 | 0.17 | 0.46 | 0.05 | 0.46 | 0.06 | 0.33 | 0.03 | 0.5
| 327-51-5 | 271 | FC1=C(Br)C=C(F)C(Br)=C1 | 17.843 |  | DL | 67.75 | halogen | phenyl | 0 | 0 | 1 | 1 | 0 | 0 | 0 | 0 | 0 | 0 | 0 | 0 | 0 | 0 | 0 | 0 | 0.915064637 | 0.910181869 | 0.895099541 | 0.920680612 | 0.920065192 | 0.918554351 | 0.891230757 | 0.921608137 | 0.935585435 | 0.914507652 | 0.901265415 | 0.934881341 | 0.88850613 | 0.907995721 | 0.897154832 | 0.904368963 | 0.922991443 | 0.937625006 | 0.903804304 | 0.942845263 | 0.924917583 | 0.931345644 | 0.914564359 | 0.930659502 | 0 | 0.92 | 0.02 | 0.91 | 0.01 | 0.93 | 0.02 | 0.91 | 0.02 | 0.91 | 0.02 | 0.92
1,4-Dibromo-2,5-difluorobenzene | 327-51-5 | 272 | FC1=C(Br)C=C(F)C(Br)=C1 | 17.843 |  | DR | 68 | halogen | phenyl | 0 | 0 | 1 | 1 | 0 | 0 | 0 | 0 | 0 | 0 | 0 | 0 | 0 | 0 | 0 | 0 | 0.728042973 | 0.730861672 | 0.5285904 | 0.632163914 | 0.747129619 | 0.765311515 | 0.50958872 | 0.653315066 | 0.965186252 | 0.971550328 | 0.939128227 | 0.955096135 | 0.95158194 | 0.966249041 | 0.928758349 | 0.942103724 | 0.936279396 | 0.93300946 | 0.911904855 | 0.920198273 | 0.955938273 | 0.960555698 | 0.931726751 | 0.941257062 | 0.02 | 0.74 | 0.01 | 0.96 | 0.01 | 0.95 | 0.07 | 0.58 | 0.01 | 0.94 | 0.01 | 0.93
4-Iodotoluene | 624-31-7 | 218.03 | Cc1ccc(I)cc1 | 17.87 |  | DI | 54.5075 | halogen | phenyl | 0 | 0 | 1 | 1 | 0 | 0 | 0 | 0 | 0 | 0 | 0 | 0 | 0 | 0 | 0 | 0 | 0.346063955 | 0.452891378 | 0.490074133 | 0.316556179 | 0.30660218 | 0.433862985 | 0.44494751 | 0.333017653 | 0.321611435 | 0.45983329 | 0.400343301 | 0.299743554 | 0.522405804 | 0.428366762 | 0.128613364 | 0.386701001 | 0.31800435 | 0.534970044 | 0.248681526 | 0.214765315 | 0.451952824 | 0.498515238 | 0.245994826 | 0.26097875 | 0.07 | 0.38 | 0.08 | 0.43 | 0.09 | 0.45 | 0.08 | 0.4 | 0.13 | 0.3 | 0.02 | 0.24
Mometasone Furoate | 83919-23-7 | 520.14 | CC1CC2C3CCC4=CC(=O)C=CC4(C3(C(CC2(C1(C(=O)CCl)OC(=O)C5=CC=CO5)C)O)Cl)C | 17.88 | 521, 523, 543 | DK | 130.035486 | api | heterocycle | 0 | 0 | 1 | 1 | 1 | 0 | 0 | 0 | 1 | 0 | 1 | 0 | 0 | 0 | 0 | 1 | 0.990814502 | 0.988760559 | 0.992775177 | 0.988075169 | 0.987353973 | 0.989488379 | 0.992655561 | 0.983699425 | 0.990117751 | 0.992876915 | 0.99321377 | 0.989798195 | 0.989455838 | 0.9889276 | 0.989936284 | 0.97767503 | 0.991104815 | 0.977103517 | 0.992464175 | 0.985769536 | 0.991848015 | 0.990156541 | 0.993325412 | 0.987752876 | 0 | 0.99 | 0 | 0.99 | 0.01 | 0.99 | 0 | 0.99 | 0.01 | 0.99 | 0 | 0.99
1,4-Dibromo-2,5-difluorobenzene | 327-51-5 | 272 | C1=C(C(=CC(=C1Br)F)Br)F | 17.91 |  | DT | 68 | halogen | phenyl | 0 | 0 | 1 | 1 | 0 | 0 | 0 | 0 | 0 | 0 | 0 | 0 | 0 | 0 | 0 | 0 | 0.610261491 | 0.620266582 | 0.393870782 | 0.442206742 | 0.557715725 | 0.512212725 | 0.509602971 | 0.448853316 | 0.51072173 | 0.504815174 | 0.54908737 | 0.4235644 | 0.404969765 | 0.517512799 | 0.313154184 | 0.388235764 | 0.5523497 | 0.477006698 | 0.394387178 | 0.425161174 | 0.520937816 | 0.421908478 | 0.368766013 | 0.411927906 | 0.05 | 0.58 | 0.05 | 0.48 | 0.06 | 0.49 | 0.05 | 0.45 | 0.1 | 0.42 | 0.02 | 0.4
| 6161-50-8 | 214 | COC1=CC(C2=CC=CC(OC)=C2)=CC=C1 | 17.93 |  | DH | 53.5 | ether | phenyl | 0 | 1 | 0 | 1 | 0 | 0 | 0 | 0 | 0 | 0 | 0 | 0 | 0 | 0 | 0 | 0 | 0.698432966 | 0.688047046 | 0.674242424 | 0.550312951 | 0.803714452 | 0.702407002 | 0.673248882 | 0.469427058 | 0.710040627 | 0.714715536 | 0.579731744 | 0.383726529 | 0.73186303 | 0.700765864 | 0.591654247 | 0.396405071 | 0.720255369 | 0.77571116 | 0.696969697 | 0.457711443 | 0.534532792 | 0.636898249 | 0.480874317 | 0.164981544 | 0.05 | 0.72 | 0.01 | 0.71 | 0.11 | 0.67 | 0.1 | 0.59 | 0.11 | 0.49 | 0.22 | 0.45
| 2571-39-3 | 210 | O=C(C1=CC=C(C)C(C)=C1)C2=CC=CC=C2 | 17.94 | 211 | DM | 52.5 | carbonyl | phenyl | 0 | 0 | 0 | 1 | 0 | 0 | 0 | 0 | 1 | 0 | 0 | 0 | 0 | 0 | 0 | 0 | 0.894138702 | 0.895830609 | 0.875585542 | 0.833390363 | 0.908406662 | 0.911456485 | 0.860144578 | 0.868717662 | 0.907601293 | 0.92138494 | 0.876906024 | 0.853433706 | 0.921819538 | 0.920413577 | 0.861243373 | 0.873228191 | 0.830673627 | 0.863616834 | 0.856424096 | 0.78512251 | 0.903007706 | 0.903470756 | 0.899045783 | 0.877375805 | 0.01 | 0.9 | 0.01 | 0.92 | 0.04 | 0.88 | 0.02 | 0.86 | 0.01 | 0.87 | 0.05 | 0.85
Dipyridamole | 58-32-2 | 504 | OCCN(C1=NC2=C(C(N3CCCCC3)=N1)N=C(N(CCO)CCO)N=C2N4CCCCC4)CCO | 18 | 505 | DX | 126 | api | heterocycle | 1 | 0 | 0 | 1 | 1 | 0 | 0 | 0 | 0 | 0 | 1 | 0 | 0 | 0 | 0 | 1 | 0.999720051 | 0.999679308 | 0.999639473 | 0.988593672 | 0.999564326 | 0.999567098 | 0.999672654 | 0.998694616 | 0.999663713 | 0.999702476 | 0.999375449 | 0.998953944 | 0.995447614 | 0.995755361 | 0.995547949 | 0.995649971 | 0.998245549 | 0.998304504 | 0.997980816 | 0.997958285 | 0.998620877 | 0.998554395 | 0.998117961 | 0.997942907 | 0 | 1 | 0 | 1 | 0 | 1 | 0.01 | 1 | 0 | 1 | 0 | 1
Biphenyl | 92-52-4 | 154.21 | c1ccc(-c2ccccc2)cc1 | 18.013 |  | DB | 38.5525 | na | phenyl | 0 | 0 | 0 | 1 | 0 | 0 | 0 | 0 | 0 | 0 | 0 | 0 | 0 | 0 | 0 | 0 | 0.281666667 | 0.213765968 | 0.305453416 | 0.184104678 | 0.420833333 | 0.287177276 | 0.254465526 | 0.178864095 | 0.327666667 | 0.296933111 | 0.230540439 | 0.168683345 | 0.328266667 | 0.211538116 | 0.197430995 | 0.156032512 | 0.2965 | 0.299646059 | 0.219558432 | 0.162458067 | 0.178083333 | 0.096049156 | 0.061839159 | 0.122118931 | 0.09 | 0.3 | 0.06 | 0.29 | 0.1 | 0.22 | 0.06 | 0.23 | 0.03 | 0.19 | 0.07 | 0.14
4,4'-Dimethylbenzophenone | 611-97-2 | 210 | CC1=CC=C(C=C1)C(=O)C2=CC=C(C=C2)C | 18.06 | 211 | DU | 52.5 | carbonyl | phenyl | 0 | 0 | 0 | 1 | 0 | 0 | 0 | 0 | 1 | 0 | 0 | 0 | 0 | 0 | 0 | 0 | 0.637749001 | 0.610528495 | 0.606797965 | 0.586282001 | 0.642361704 | 0.631088726 | 0.68602679 | 0.60952619 | 0.455735128 | 0.479163792 | 0.419334741 | 0.487735209 | 0.452386647 | 0.415551263 | 0.399328511 | 0.321883815 | 0.435541736 | 0.481958052 | 0.561074383 | 0.535687507 | 0.436020091 | 0.444218297 | 0.605690353 | 0.627628807 | 0.01 | 0.63 | 0.03 | 0.45 | 0.02 | 0.45 | 0.04 | 0.62 | 0.07 | 0.41 | 0.04 | 0.58
1-Methylnaphthalene | 90-12-0 | 142 | CC1=CC=CC2=CC=CC=C12 | 18.133 |  | DZ | 35.5 | na | naphtalene | 0 | 0 | 0 | 1 | 0 | 0 | 0 | 0 | 0 | 0 | 0 | 0 | 0 | 0 | 0 | 0 | 0.693306633 | 0.702041371 | 0.619837923 | 0.614724463 | 0.71124866 | 0.704428145 | 0.621722992 | 0.650213122 | 0.681230657 | 0.66589048 | 0.572264221 | 0.619595829 | 0.597123612 | 0.611557418 | 0.539460132 | 0.547762216 | 0.618625726 | 0.617359413 | 0.576170395 | 0.56939793 | 0.618241398 | 0.603504482 | 0.547330781 | 0.621727051 | 0.01 | 0.7 | 0.04 | 0.64 | 0.01 | 0.61 | 0.02 | 0.63 | 0.04 | 0.57 | 0.03 | 0.58
4-iodotoluene | 624-31-7 | 218 | CC1=CC=C(C=C1)I | 18.167 |  | DY | 54.5 | halogen | phenyl | 0 | 0 | 1 | 1 | 0 | 0 | 0 | 0 | 0 | 0 | 0 | 0 | 0 | 0 | 0 | 0 | 0.291572781 | 0.180931345 | 0.195856019 | 0.049548783 | 0.335436383 | 0.293208172 | 0.232758621 | 0.043248766 | 0.177106805 | 0.03478741 | 0.09860859 | 0.001872978 | 0.251164188 | 0.015461071 | 0.090290381 | -0.010386515 | 0.304191077 | 0.182219768 | 0.212946158 | 0.108632726 | 0.319963948 | 0.19804896 | 0.184210526 | 1 | 0.07 | 0.28 | 0.11 | 0.12 | 0.07 | 0.25 | 0.1 | 0.13 | 0.06 | 0.05 | 0.42 | 0.38
| 51934-41-9 | 276 | CCOC(=O)C1=CC=C(C=C1)I | 18.183 |  | EA | 69 | complex | phenyl | 0 | 0 | 1 | 1 | 0 | 0 | 0 | 0 | 0 | 0 | 0 | 0 | 1 | 0 | 0 | 0 | 0.634926829 | 0.599753188 | 0.548462437 | 0.576725613 | 0.629658537 | 0.621554916 | 0.568314519 | 0.578056665 | 0.546341463 | 0.532085561 | 0.512456209 | 0.533941814 | 0.451902439 | 0.398190045 | 0.445893344 | 0.444571211 | 0.393756098 | 0.36137392 | 0.44180615 | 0.455409774 | 0.381073171 | 0.346976553 | 0.450953678 | 0.44343031 | 0.02 | 0.62 | 0.07 | 0.48 | 0.02 | 0.37 | 0.01 | 0.57 | 0.05 | 0.48 | 0.01 | 0.45
| 95-63-6 | 120 | CC1=CC(=C(C=C1)C)C | 18.267 |  | EB | 30 | na | phenyl | 0 | 0 | 0 | 1 | 0 | 0 | 0 | 0 | 0 | 0 | 0 | 0 | 0 | 0 | 0 | 0 | 0.584424229 | 0.598957364 | 0.483835415 | 0.462022971 | 0.540048813 | 0.600446844 | 0.489529758 | 0.487587996 | 0.33969381 | 0.454477751 | 0.32531227 | 0.301222675 | 0.357000222 | 0.457456712 | 0.319801616 | 0.314005187 | 0.524073663 | 0.587600074 | 0.498714181 | 0.457021119 | 0.539383182 | 0.612362689 | 0.493203527 | 0.487773249 | 0.03 | 0.58 | 0.06 | 0.4 | 0.04 | 0.57 | 0.01 | 0.48 | 0.01 | 0.32 | 0.02 | 0.48
4-bromo-2-(4-bromopyridin-2-yl)pyridine | 18511-71-2 | 313 | C1=CN=C(C=C1Br)C2=NC=CC(=C2)Br | 18.39 | 314 | DN | 78.25 | halogen | pyridine | 0 | 0 | 1 | 1 | 0 | 0 | 0 | 0 | 0 | 0 | 0 | 0 | 0 | 0 | 0 | 1 | 0.817320177 | 0.818293734 | 0.671220671 | 0.708234597 | 0.840820566 | 0.832451065 | 0.702999703 | 0.75 | 0.834977928 | 0.865443802 | 0.68013068 | 0.758293839 | 0.812386393 | 0.823956666 | 0.705969706 | 0.637588863 | 0.820955596 | 0.871845377 | 0.777695278 | 0.706309242 | 0.859776681 | 0.853748615 | 0.751113751 | 0.766735782 | 0.01 | 0.83 | 0.02 | 0.83 | 0.02 | 0.85 | 0.03 | 0.71 | 0.05 | 0.7 | 0.03 | 0.75
Fluorene | 86-73-7 | 166.22 | c1ccc2c(c1)Cc1ccccc1-2 | 18.447 |  | DS | 41.555 | na | naphtalene | 0 | 0 | 0 | 1 | 0 | 0 | 0 | 0 | 0 | 0 | 0 | 0 | 0 | 0 | 0 | 0 | 0.670775844 | 0.658028078 | 0.541239609 | 0.539070056 | 0.69941206 | 0.693680642 | 0.600027901 | 0.568078698 | 0.719162703 | 0.705814868 | 0.587768031 | 0.58231959 | 0.67820634 | 0.649695909 | 0.577141169 | 0.533203847 | 0.719893934 | 0.729039043 | 0.533542315 | 0.630963521 | 0.731098768 | 0.737716853 | 0.64856681 | 0.62181821 | 0.02 | 0.68 | 0.03 | 0.69 | 0.01 | 0.73 | 0.03 | 0.56 | 0.02 | 0.57 | 0.05 | 0.61
Di-p-tolylamine | 620-93-9 | 197 | CC1=CC=C(NC2=CC=C(C)C=C2)C=C1 | 18.55 | 198 | DG | 49.25 | amine | phenyl | 1 | 0 | 0 | 1 | 0 | 0 | 0 | 0 | 0 | 0 | 0 | 0 | 0 | 0 | 0 | 0 | 0.613031766 | 0.612905261 | 0.501640357 | 0.570688269 | 0.7421989 | 0.708149363 | 0.564205488 | 0.615480835 | 0.773178808 | 0.692222783 | 0.547763325 | 0.634660631 | 0.712762375 | 0.677242336 | 0.491605234 | 0.551002174 | 0.770344595 | 0.7039233 | 0.547956309 | 0.632516306 | 0.81816141 | 0.771161852 | 0.629125014 | 0.736039551 | 0.07 | 0.67 | 0.04 | 0.71 | 0.05 | 0.77 | 0.05 | 0.56 | 0.06 | 0.56 | 0.08 | 0.64
| 624-38-4 | 329 | IC1=CC=C(I)C=C1 | 18.563 |  | DL | 82.25 | halogen | phenyl | 0 | 0 | 1 | 1 | 0 | 0 | 0 | 0 | 0 | 0 | 0 | 0 | 0 | 0 | 0 | 0 | 0.351041778 | 0.33725307 | 0.280502745 | 0.457615176 | 0.408398333 | 0.394829063 | 0.246948591 | 0.454688347 | 0.506955871 | 0.354697194 | 0.306524797 | 0.545167118 | 0.439940165 | 0.341536225 | 0.364898589 | 0.37438121 | 0.476568009 | 0.522051761 | 0.326875085 | 0.602240289 | 0.538369484 | 0.480596008 | 0.421094424 | 0.52063234 | 0.03 | 0.37 | 0.08 | 0.41 | 0.03 | 0.5 | 0.11 | 0.36 | 0.1 | 0.4 | 0.12 | 0.47
| 624-38-4 | 329 | IC1=CC=C(I)C=C1 | 18.563 |  | DQ | 82.25 | halogen | phenyl | 0 | 0 | 1 | 1 | 0 | 0 | 0 | 0 | 0 | 0 | 0 | 0 | 0 | 0 | 0 | 0 | 0.653903598 | 0.614095343 | 0.427477728 | 0.494197531 | 0.67562797 | 0.65297431 | 0.484688196 | 0.547160494 | 0.526272912 | 0.595960984 | 0.322383073 | 0.477654321 | 0.524236253 | 0.59197692 | 0.476057906 | 0.499506173 | 0.585743381 | 0.61382058 | 0.482461024 | 0.50382716 | 0.580448065 | 0.619865366 | 0.490952116 | 0.550864198 | 0.03 | 0.65 | 0.04 | 0.56 | 0.02 | 0.6 | 0.05 | 0.49 | 0.08 | 0.44 | 0.03 | 0.51
| 120-82-1 | 181 | C1=CC(=C(C=C1Cl)Cl)Cl | 18.587 |  | EB | 45.25 | halogen | phenyl | 0 | 0 | 1 | 1 | 0 | 0 | 0 | 0 | 0 | 0 | 0 | 0 | 0 | 0 | 0 | 0 | 0.452032952 | 0.408694569 | 0.303316358 | 0.2797895 | 0.396359288 | 0.408943697 | 0.306173146 | 0.31349455 | 0.223890513 | 0.286746388 | 0.192274252 | 0.165016915 | 0.253919745 | 0.29608869 | 0.18221339 | 0.175040722 | 0.375631145 | 0.395864474 | 0.328779034 | 0.261997243 | 0.380813181 | 0.426382661 | 0.307663644 | 0.306979075 | 0.02 | 0.42 | 0.03 | 0.27 | 0.02 | 0.39 | 0.01 | 0.3 | 0.01 | 0.18 | 0.03 | 0.3
3-Bromo-9H-carbazole | 1592-95-6 | 246.1 | C1=CC=C2C(=C1)C3=C(N2)C=CC(=C3)Br | 18.68 |  | ED |  | halogen | naphtalene | 1 | 0 | 1 | 1 | 0 | 0 | 0 | 0 | 0 | 0 | 0 | 0 | 0 | 0 | 0 | 0 | 0.799254406 | 0.768961947 | 0.770540086 | 0.647713839 | 0.807953005 | 0.785097938 | 0.749120257 | 0.761392671 | 0.780539238 | 0.740659246 | 0.718023256 | 0.732982496 | 0.737987649 | 0.678617655 | 0.681035802 | 0.69549632 | 0.712456695 | 0.685046164 | 0.683828029 | 0.678183274 | 0.730870613 | 0.670420226 | 0.701728886 | 0.700339397 | 0.02 | 0.79 | 0.04 | 0.73 | 0.03 | 0.7 | 0.06 | 0.73 | 0.02 | 0.71 | 0.01 | 0.69
| 626-00-6 | 330 | IC1=CC(I)=CC=C1 | 18.767 |  | DI | 82.5 | halogen | phenyl | 0 | 0 | 1 | 1 | 0 | 0 | 0 | 0 | 0 | 0 | 0 | 0 | 0 | 0 | 0 | 0 | 0.480094085 | 0.561143974 | 0.55229053 | 0.420970674 | 0.441044516 | 0.548211371 | 0.515461592 | 0.438739436 | 0.454122746 | 0.56871225 | 0.47498257 | 0.41024713 | 0.610854604 | 0.535788171 | 0.227166468 | 0.477938453 | 0.447872201 | 0.626129264 | 0.343169421 | 0.341747753 | 0.563126143 | 0.598517533 | 0.342359431 | 0.382520791 | 0.06 | 0.51 | 0.07 | 0.54 | 0.08 | 0.56 | 0.06 | 0.48 | 0.12 | 0.4 | 0.02 | 0.35
1,3-Diiodobenzene | 626-00-6 | 329 | IC1=CC(I)=CC=C1 | 18.767 |  | DK | 82.25 | halogen | phenyl | 0 | 0 | 1 | 1 | 0 | 0 | 0 | 0 | 0 | 0 | 0 | 0 | 0 | 0 | 0 | 0 | 0.41235949 | 0.460316764 | 0.570623123 | 0.236235383 | 0.423915286 | 0.474795857 | 0.508441809 | 0.241513989 | 0.404800434 | 0.573584699 | 0.537102365 | 0.313982389 | 0.332326907 | 0.318704445 | 0.405021952 | 0.192349572 | 0.486005973 | 0.373343563 | 0.604521297 | 0.199817734 | 0.510724952 | 0.398487423 | 0.548548101 | 0.204386214 | 0.03 | 0.44 | 0.12 | 0.41 | 0.07 | 0.44 | 0.18 | 0.39 | 0.15 | 0.36 | 0.22 | 0.39
Diphenyl(2,4,6-trimethylbenzoyl)phosphine oxide | 75980-60-8 | 348.37 | CC1=CC(=C(C(=C1)C)C(=O)P(=O)(C2=CC=CC=C2)C3=CC=CC=C3)C | 18.797 | 349 | DR | 87.0925 | complex | phenyl | 0 | 0 | 0 | 1 | 0 | 0 | 0 | 0 | 1 | 0 | 0 | 0 | 0 | 0 | 0 | 0 | 1 | 1 | 1 | 1 | 1 | 1 | 1 | 1 | 1 | 1 | 1 | 1 | 1 | 1 | 1 | 1 | 1 | 1 | 1 | 1 | 1 | 1 | 1 | 1 | 0 | 1 | 0 | 1 | 0 | 1 | 0 | 1 | 0 | 1 | 0 | 1
| 5111-65-9 | 237 | COC1=CC2=C(C=C1)C=C(C=C2)Br | 18.823 |  | DZ | 59.25 | complex | naphtalene | 0 | 1 | 1 | 1 | 0 | 0 | 0 | 0 | 0 | 0 | 0 | 0 | 0 | 0 | 0 | 0 | 0.61359442 | 0.625339583 | 0.541950928 | 0.534809196 | 0.635396791 | 0.627339762 | 0.542639138 | 0.577174105 | 0.602489912 | 0.58515688 | 0.48967684 | 0.544569883 | 0.515186587 | 0.532853688 | 0.462058648 | 0.470041748 | 0.530138572 | 0.531152043 | 0.499222023 | 0.488445934 | 0.528637117 | 0.512224975 | 0.46154997 | 0.548715235 | 0.01 | 0.63 | 0.04 | 0.56 | 0.01 | 0.53 | 0.02 | 0.55 | 0.04 | 0.49 | 0.04 | 0.5
2-bromo-1,3-dimethylbenzene | 576-22-7 | 185 | CC1=C(C(=CC=C1)C)Br | 18.87 |  | DP | 46.25 | halogen | phenyl | 0 | 0 | 1 | 1 | 0 | 0 | 0 | 0 | 0 | 0 | 0 | 0 | 0 | 0 | 0 | 0 | 0.712498739 | 0.715942029 | 0.631103559 | 0.473936808 | 0.736911127 | 0.735897436 | 0.661598998 | 0.469537395 | 0.697064461 | 0.700222965 | 0.653997496 | 0.408345554 | 0.713204882 | 0.731215162 | 0.63575389 | 0.464604719 | 0.659941491 | 0.746042363 | 0.677964586 | 0.514331422 | 0.773327953 | 0.755406912 | 0.737703452 | 0.57112385 | 0.01 | 0.73 | 0.02 | 0.71 | 0.05 | 0.73 | 0.1 | 0.56 | 0.12 | 0.54 | 0.1 | 0.63
Diphenylacetylene | 501-65-5 | 178.23 | C(#Cc1ccccc1)c1ccccc1 | 18.937 |  | DA | 44.5575 | na | phenyl | 0 | 0 | 0 | 1 | 0 | 0 | 0 | 0 | 0 | 0 | 0 | 0 | 0 | 0 | 0 | 0 | 0.757158351 | 0.80469442 | 0.680093326 | 0.700591453 | 0.778308026 | 0.812666076 | 0.715090685 | 0.701802366 | 0.7670282 | 0.800903454 | 0.696337383 | 0.698161389 | 0.754338395 | 0.792267493 | 0.639197042 | 0.690138061 | 0.787744035 | 0.804543844 | 0.665698186 | 0.701423441 | 0.778958785 | 0.812480071 | 0.690086283 | 0.707931069 | 0.03 | 0.79 | 0.02 | 0.78 | 0.02 | 0.8 | 0.01 | 0.7 | 0.03 | 0.68 | 0.02 | 0.69
Triptycene | 477-75-8 | 254 | C1=CC=C2C3C4=CC=CC=C4C(C2=C1)C5=CC=CC=C35 | 18.957 |  | DW | 63.5 | na | phenyl | 0 | 0 | 0 | 1 | 0 | 0 | 0 | 0 | 0 | 0 | 0 | 0 | 0 | 0 | 0 | 0 | 0.995994024 | 0.992027299 | 0.989144561 | 0.992983771 | 0.996220469 | 0.995305588 | 0.995227847 | 0.992201863 | 0.994829116 | 0.992117482 | 0.992732317 | 0.9896211 | 0.995968344 | 0.995393334 | 0.993223128 | 0.991392029 | 0.996645345 | 0.99735787 | 0.996672627 | 0.996271974 | 0.997051545 | 0.997084882 | 0.995861522 | 0.996209142 | 0 | 0.99 | 0 | 0.99 | 0 | 1 | 0 | 0.99 | 0 | 0.99 | 0 | 1
1,3,5-Trichlorobenzene | 108-70-3 | 181 | C1=C(C=C(C=C1Cl)Cl)Cl | 19.147 |  | DX | 45.25 | halogen | phenyl | 0 | 0 | 1 | 1 | 0 | 0 | 0 | 0 | 0 | 0 | 0 | 0 | 0 | 0 | 0 | 0 | 0.624428179 | 0.699685535 | 0.568609394 | 0.529559915 | 0.661939616 | 0.680555556 | 0.570451256 | 0.55421527 | 0.640744129 | 0.702044025 | 0.544402052 | 0.517629905 | 0.539036292 | 0.59591195 | 0.520720958 | 0.49416755 | 0.55336993 | 0.606525157 | 0.529798711 | 0.526246023 | 0.57410796 | 0.615041929 | 0.484673069 | 0.539103924 | 0.03 | 0.67 | 0.07 | 0.62 | 0.03 | 0.59 | 0.02 | 0.56 | 0.02 | 0.52 | 0.02 | 0.52
| 1611-92-3 | 249 | CC1=CC(=CC(=C1)Br)Br | 19.373 |  | DY | 62.25 | halogen | phenyl | 0 | 0 | 1 | 1 | 0 | 0 | 0 | 0 | 0 | 0 | 0 | 0 | 0 | 0 | 0 | 0 | 0.618264379 | 0.55504416 | 0.491196658 | 0.406730555 | 0.641775984 | 0.619106854 | 0.517755894 | 0.401938935 | 0.450857719 | 0.355268068 | 0.321396598 | 0.254067306 | 0.500201816 | 0.342953104 | 0.31433403 | 0.241586806 | 0.628859738 | 0.56512004 | 0.518949567 | 0.460441275 | 0.644096872 | 0.582037567 | 0.511091217 | 1 | 0.04 | 0.61 | 0.08 | 0.41 | 0.04 | 0.61 | 0.06 | 0.45 | 0.04 | 0.28 | 0.25 | 0.62
COUMARIN 6, 98% | 38215-36-0 | 350 | CCN(CC)c1ccc2C=C(C(=O)Oc2c1)c3sc4ccccc4n3 | 19.41 | 351 | DB | 87.5 | api | heterocycle | 1 | 0 | 0 | 1 | 0 | 0 | 0 | 0 | 0 | 0 | 1 | 0 | 0 | 0 | 0 | 1 | 1 | 1 | 1 | 1 | 1 | 1 | 1 | 1 | 1 | 1 | 1 | 1 | 1 | 1 | 1 | 1 | 1 | 1 | 1 | 1 | 1 | 1 | 1 | 1 | 0 | 1 | 0 | 1 | 0 | 1 | 0 | 1 | 0 | 1 | 0 | 1
2,5-Di-tert-butylhydroquinone | 88-58-4 | 222.33 | CC(C)(C)c1cc(O)c(C(C)(C)C)cc1O | 19.553 |  | DE | 55.5825 | hydroxyl | phenyl | 0 | 0 | 0 | 1 | 1 | 0 | 0 | 0 | 0 | 0 | 0 | 0 | 0 | 0 | 0 | 0 | 0.996367129 | 0.996343111 | 0.994017796 | 0.995068539 | 0.997216191 | 0.996891007 | 0.994551677 | 0.99590438 | 0.99693781 | 0.99727326 | 0.994209446 | 0.995653628 | 0.996659429 | 0.996177467 | 0.995742642 | 0.996083489 | 0.996659429 | 0.996177467 | 0.995537303 | 0.995880499 | 0.997383219 | 0.99605005 | 0.995277207 | 0.996382003 | 0 | 1 | 0 | 1 | 0 | 1 | 0 | 0.99 | 0 | 1 | 0 | 1
4-tert-Butylstyrene | 1746-23-2 | 160.26 | C=Cc1ccc(C(C)(C)C)cc1 | 19.627 |  | EA | 40.065 | methyl | phenyl | 0 | 0 | 0 | 1 | 0 | 0 | 0 | 0 | 0 | 0 | 0 | 1 | 0 | 0 | 0 | 0 | 0.943911282 | 0.939171123 | 0.929381341 | 0.934258724 | 0.943058221 | 0.943627451 | 0.929580267 | 0.93618662 | 0.921518447 | 0.920008913 | 0.916252238 | 0.921920185 | 0.872254212 | 0.857397504 | 0.879450965 | 0.87834972 | 0.873320537 | 0.865641711 | 0.892580068 | 0.896279159 | 0.874600128 | 0.865641711 | 0.898547842 | 0.897628687 | 0 | 0.94 | 0.03 | 0.89 | 0 | 0.87 | 0 | 0.93 | 0.02 | 0.9 | 0 | 0.9
LCE-079 | N/A | 402.5 | C1C=CC=C(OC2=CC=C(S(=O)(=O)C3C=CC(OC4=CC=CC=C4)=CC=3)C=C2)C=1 | 19.777 | 420 | DT | 100.625 | complex | phenyl | 0 | 1 | 0 | 1 | 0 | 0 | 0 | 0 | 0 | 1 | 0 | 0 | 0 | 0 | 0 | 0 | 0.99998583 | 0.999985285 | 0.999986929 | 0.999986873 | 0.99998583 | 0.999985285 | 0.999986929 | 0.999986873 | 0.99998583 | 0.999985285 | 0.999986929 | 0.999986873 | 0.99998583 | 0.999985285 | 0.999986929 | 0.999986873 | 0.99998583 | 0.999985285 | 0.999986929 | 0.999986873 | 0.99998583 | 0.999985285 | 0.999986929 | 0.999986873 | 0 | 1 | 0 | 1 | 0 | 1 | 0 | 1 | 0 | 1 | 0 | 1
| 14348-75-5 | 336 | O=C1C2=C(C3=C1C=C(Br)C=C3)C=CC(Br)=C2 | 19.8 |  | DK | 84 | complex | phenyl | 0 | 0 | 1 | 1 | 0 | 0 | 0 | 0 | 1 | 0 | 0 | 0 | 0 | 0 | 0 | 0 | 0.779292781 | 0.798827434 | 0.820140332 | 0.679911665 | 0.782561911 | 0.80696984 | 0.797535704 | 0.68418173 | 0.777777364 | 0.843580871 | 0.80854272 | 0.717390701 | 0.691562443 | 0.6897691 | 0.708881136 | 0.602812613 | 0.819490418 | 0.776389256 | 0.846471457 | 0.69234124 | 0.830362695 | 0.795665081 | 0.827747508 | 0.700203393 | 0.01 | 0.79 | 0.07 | 0.75 | 0.02 | 0.81 | 0.07 | 0.75 | 0.08 | 0.71 | 0.08 | 0.77
| 1074-24-4 | 263 | CC1=CC(Br)=C(C)C=C1Br | 19.95 |  | DM | 65.75 | halogen | phenyl | 0 | 0 | 1 | 1 | 0 | 0 | 0 | 0 | 0 | 0 | 0 | 0 | 0 | 0 | 0 | 0 | 0.754495494 | 0.760911203 | 0.71194942 | 0.645890411 | 0.779687843 | 0.787562655 | 0.671275026 | 0.709406393 | 0.749087712 | 0.786747626 | 0.684172813 | 0.649771689 | 0.802066388 | 0.795875953 | 0.65719705 | 0.724520548 | 0.734710925 | 0.795875953 | 0.724973656 | 0.595022831 | 0.819125082 | 0.795875953 | 0.780695469 | 0.746027397 | 0.02 | 0.77 | 0.02 | 0.78 | 0.04 | 0.79 | 0.03 | 0.68 | 0.03 | 0.68 | 0.08 | 0.71
| 1074-24-4 | 263 | CC1=CC(Br)=C(C)C=C1Br | 19.963 |  | DL | 65.75 | halogen | phenyl | 0 | 0 | 1 | 1 | 0 | 0 | 0 | 0 | 0 | 0 | 0 | 0 | 0 | 0 | 0 | 0 | 0.831021258 | 0.785292884 | 0.784376927 | 0.834401225 | 0.848733488 | 0.855562701 | 0.779100304 | 0.837447914 | 0.882879599 | 0.857458409 | 0.814114358 | 0.873325969 | 0.85229866 | 0.828575423 | 0.794022417 | 0.797232397 | 0.882008428 | 0.901199497 | 0.829686946 | 0.897346745 | 0.897074002 | 0.893599888 | 0.852982724 | 0.877054868 | 0.03 | 0.83 | 0.02 | 0.86 | 0.01 | 0.89 | 0.03 | 0.81 | 0.04 | 0.82 | 0.03 | 0.86
2-Ethylhexyl 2-cyano-3,3-diphenylacrylate | 6197-30-4 | 361.48 | CCCCC(CC)COC(=O)C(C#N)=C(c1ccccc1)c1ccccc1 | 20.45 | 379 | DB | 90.37 | ester | phenyl | 0 | 0 | 0 | 1 | 0 | 0 | 0 | 0 | 0 | 0 | 0 | 0 | 1 | 0 | 0 | 0 | 1 | 1 | 1 | 1 | 1 | 1 | 1 | 1 | 1 | 1 | 1 | 1 | 1 | 1 | 1 | 1 | 1 | 1 | 1 | 1 | 1 | 1 | 1 | 1 | 0 | 1 | 0 | 1 | 0 | 1 | 0 | 1 | 0 | 1 | 0 | 1
2,4-Diphenyl-4-methyl-1-pentene | 6362-80-7 | 236.35 | CC(C)(CC(=C)C1=CC=CC=C1)C2=CC=CC=C2 | 20.77 |  | DT | 59.0875 | na | phenyl | 0 | 0 | 0 | 1 | 0 | 0 | 0 | 0 | 0 | 0 | 0 | 0 | 0 | 0 | 0 | 0 | 0.995560578 | 0.997146873 | 0.993250183 | 0.994396473 | 0.968843329 | 0.996139887 | 0.995267792 | 0.994194378 | 0.994047139 | 0.994986049 | 0.995194424 | 0.993735073 | 0.979820809 | 0.987056035 | 0.979548789 | 0.983391512 | 0.993159254 | 0.993035014 | 0.990535583 | 0.991971339 | 0.99400678 | 0.99366438 | 0.992186354 | 0.993679956 | 0.01 | 0.99 | 0.01 | 0.99 | 0 | 0.99 | 0 | 0.99 | 0.01 | 0.99 | 0 | 0.99
isodrine | 465-73-6 | 365 | C1C2C=CC1C3C2C4(C(=C(C3(C4(Cl)Cl)Cl)Cl)Cl)Cl | 20.897 |  | DU | 91.25 | halogen | aliphatic | 0 | 0 | 1 | 0 | 0 | 0 | 0 | 0 | 0 | 0 | 0 | 0 | 0 | 0 | 0 | 0 | 0.999826479 | 0.999835553 | 0.999845631 | 0.99984023 | 0.999826479 | 0.999835553 | 0.999845631 | 0.99984023 | 0.999826479 | 0.999835553 | 0.999845631 | 0.99984023 | 0.999826479 | 0.999835553 | 0.999845631 | 0.99984023 | 0.999826479 | 0.999835553 | 0.999845631 | 0.99984023 | 0.999826479 | 0.999835553 | 0.999845631 | 0.99984023 | 0 | 1 | 0 | 1 | 0 | 1 | 0 | 1 | 0 | 1 | 0 | 1
2,6-DI-TERT-BUTYL-4-METHYLPYRIDINE, 98% | 38222-83-2 | 205 | Cc1cc(nc(c1)C(C)(C)C)C(C)(C)C | 20.983 |  | DA | 51.25 | methyl | heterocycle | 0 | 0 | 0 | 1 | 0 | 0 | 0 | 0 | 0 | 0 | 0 | 0 | 0 | 0 | 0 | 1 | 1 | 1 | 1 | 1 | 1 | 1 | 1 | 1 | 1 | 1 | 1 | 1 | 1 | 1 | 1 | 1 | 1 | 1 | 1 | 1 | 1 | 1 | 1 | 1 | 0 | 1 | 0 | 1 | 0 | 1 | 0 | 1 | 0 | 1 | 0 | 1
Oleylamine | 112-90-3 | 267 | CCCCCCCCC=CCCCCCCCCN | 21.16 | 268 | DX | 66.75 | amine | aliphatic | 1 | 0 | 0 | 0 | 0 | 0 | 0 | 0 | 0 | 0 | 0 | 0 | 0 | 0 | 0 | 0 | 0.944316682 | 0.9516215 | 0.935957989 | 0.929897345 | 0.951559623 | 0.95259162 | 0.938481839 | 0.93747122 | 0.939680823 | 0.946125754 | 0.921685401 | 0.919839327 | 0.896195138 | 0.903493408 | 0.89175946 | 0.889867682 | 0.927332132 | 0.931414103 | 0.925016803 | 0.924719772 | 0.934232187 | 0.936974194 | 0.922036699 | 0.93075596 | 0 | 0.95 | 0.03 | 0.92 | 0 | 0.93 | 0 | 0.94 | 0.02 | 0.91 | 0 | 0.93
1,3,5-tri(propan-2-yl)benzene | 717-74-8 | 204 | CC(C)C1=CC(=CC(=C1)C(C)C)C(C)C | 21.183 |  | DP | 51 | methyl | phenyl | 0 | 0 | 0 | 1 | 0 | 0 | 0 | 0 | 0 | 0 | 0 | 0 | 0 | 0 | 0 | 0 | 0.979370562 | 0.980527254 | 0.976260947 | 0.973361215 | 0.987454423 | 0.987896039 | 0.988627149 | 0.972785405 | 0.994362886 | 0.994386954 | 0.993350633 | 0.975512925 | 0.991460372 | 0.991779947 | 0.989113688 | 0.985453223 | 0.92062464 | 0.938442712 | 0.932654882 | 0.897263388 | 0.970926885 | 0.967944455 | 0.971760461 | 0.954389793 | 0 | 0.98 | 0 | 0.99 | 0.02 | 0.95 | 0.01 | 0.98 | 0.01 | 0.99 | 0.03 | 0.94
β-Caryophyllene | 87-44-5 | 204.35 | C/C/1=C\CCC(=C)[C@H]2CC([C@@H]2CC1)(C)C | 21.703 |  | DR | 51.0875 | api | aliphatic | 0 | 0 | 0 | 0 | 0 | 0 | 0 | 0 | 0 | 0 | 1 | 0 | 0 | 0 | 0 | 0 | 1 | 1 | 1 | 1 | 1 | 1 | 1 | 1 | 1 | 1 | 1 | 1 | 1 | 1 | 1 | 1 | 1 | 1 | 1 | 1 | 1 | 1 | 1 | 1 | 0 | 1 | 0 | 1 | 0 | 1 | 0 | 1 | 0 | 1 | 0 | 1
1,3-dioxoisoindolin-2-yl cyclopropanecarboxylate |  | 231.0531578 | O=C(N(OC(C1CC1)=O)C2=O)C3=C2C=CC=C3 |  |  | AD296 | 57.76328945 | complex | heterocycle | 0 | 0 | 0 | 1 | 0 | 1 | 0 | 0 | 0 | 0 | 0 | 0 | 1 | 0 | 0 | 0 | 0.961781323 | 0.970013038 | 0.956190476 | 0.951607078 | 0.958457959 | 0.960560626 | 0.946666667 | 0.963163597 | 0.952143569 | 0.957627119 | 0.949333333 | 0.946551101 | 0.948155533 | 0.953389831 | 0.946285714 | 0.946551101 | 0.911930874 | 0.906779661 | 0.923809524 | 0.909714698 | 0.910269192 | 0.903194263 | 0.900190476 | 0.905019863 | 0.01 | 0.96 | 0 | 0.95 | 0 | 0.91 | 0.01 | 0.95 | 0 | 0.95 | 0.01 | 0.91
1,3-dioxoisoindolin-2-yl adamantane-1-carboxylate |  | 325.1314081 | O=C(N(OC(C12CC3CC(CC(C2)C3)C1)=O)C4=O)C5=C4C=CC=C5 |  |  | AG299 | 81.28285203 | complex | heterocycle | 0 | 0 | 0 | 1 | 0 | 1 | 0 | 0 | 0 | 0 | 0 | 0 | 1 | 0 | 0 | 0 | 0.999532259 | 0.999704346 | 0.997227981 | 0.998906756 | 0.999488409 | 0.998352785 | 0.999149759 | 0.99708007 | 0.998962201 | 0.998324628 | 0.996319504 | 0.996927846 | 0.999283772 | 0.991975109 | 0.997425982 | 0.998408569 | 0.998611395 | 0.998704754 | 0.997821985 | 0.996637237 | 0.998362908 | 0.998338707 | 0.994455962 | 0.997536741 | 0 | 1 | 0 | 1 | 0 | 1 | 0 | 1 | 0 | 1 | 0 | 1
1,3-dioxoisoindolin-2-yl cyclohexanecarboxylate |  | 273.100108 | O=C(N(OC(C1CCCCC1)=O)C2=O)C3=C2C=CC=C3 |  |  | AJ294 | 68.275027 | complex | heterocycle | 0 | 0 | 0 | 1 | 0 | 1 | 0 | 0 | 0 | 0 | 0 | 0 | 1 | 0 | 0 | 0 | 0.985001348 | 0.979562836 | 0.974860881 | 0.976748975 | 0.985405676 | 0.980312112 | 0.978765987 | 0.987087341 | 0.98511687 | 0.97736668 | 0.978107 | 0.987293284 | 0.985790751 | 0.976074824 | 0.976074824 | 0.987849332 | 0.974431052 | 0.962587846 | 0.957336718 | 0.97786107 | 0.975066425 | 0.954604175 | 0.950234306 | 0.975513314 | 0 | 0.98 | 0.01 | 0.98 | 0.01 | 0.97 | 0.01 | 0.98 | 0.01 | 0.98 | 0.01 | 0.97
Quinaldic acid | 100-21-0 | 166.0266087 | O=C(O)C1=CC=C(C(O)=O)C=C1 |  |  | BX 246 | 41.50665217 | carbonyl | phenyl | 0 | 0 | 0 | 1 | 0 | 0 | 1 | 0 | 0 | 0 | 0 | 0 | 0 | 0 | 0 | 0 | 0.949342826 | 0.937383803 | 0.934485501 | 0.932307329 | 0.930312158 | 0.930095932 | 0.921469376 | 0.933486644 | 0.933529573 | 0.943258719 | 0.925446525 | 0.930184563 | 0.936952355 | 0.944969138 | 0.923855666 | 0.935078719 | 0.943044907 | 0.946902655 | 0.930219105 | 0.945633587 | 0.927094743 | 0.952926303 | 0.919878516 | 0.940562533 | 0.01 | 0.94 | 0.01 | 0.94 | 0.01 | 0.94 | 0.01 | 0.93 | 0.01 | 0.93 | 0.01 | 0.93
4-Acetoamidophenol | 103-90-2 | 151.0633285 | OC1=CC=C(NC(C)=O)C=C1 |  |  | AQ 18 | 37.76583212 | hydroxyl | phenyl | 0 | 0 | 0 | 1 | 1 | 1 | 0 | 0 | 0 | 0 | 0 | 0 | 0 | 0 | 0 | 0 | 0.849022005 | 0.853546911 | 0.820369334 | 0.809302326 | 0.864303178 | 0.862128146 | 0.825965305 | 0.822093023 | 0.863080685 | 0.868993135 | 0.83659765 | 0.827906977 | 0.854523227 | 0.869565217 | 0.835478456 | 0.825581395 | 0.831295844 | 0.844393593 | 0.804700616 | 0.786627907 | 0.831295844 | 0.839816934 | 0.80190263 | 0.794767442 | 0.01 | 0.86 | 0.01 | 0.86 | 0.01 | 0.84 | 0.01 | 0.82 | 0.01 | 0.83 | 0.01 | 0.8
4-Bromoanisole | 104-92-7 | 185.9680269 | COC1=CC=C(Br)C=C1 |  |  | AK178 | 46.49200673 | complex | phenyl | 0 | 1 | 1 | 1 | 0 | 0 | 0 | 0 | 0 | 0 | 0 | 0 | 0 | 0 | 0 | 0 | 0.326275265 | 0.388717949 | 0.356793744 | 0.284671533 | 0.307025987 | 0.366153846 | 0.301075269 | 0.275286757 | 0.318575553 | 0.377435897 | 0.274682307 | 0.244004171 | 0.384023099 | 0.377435897 | 0.253176931 | 0.205422315 | 0.241578441 | 0.304615385 | 0.203323558 | 0.216892596 | 0.259865255 | 0.296410256 | 0.195503421 | 0.154327424 | 0.04 | 0.35 | 0.03 | 0.36 | 0.03 | 0.28 | 0.04 | 0.3 | 0.03 | 0.24 | 0.03 | 0.19
p-Anisidine | 104-94-9 | 123.0684139 | NC1=CC=C(OC)C=C1 |  |  | AG106 | 30.76710348 | amine | phenyl | 1 | 1 | 0 | 1 | 0 | 0 | 0 | 0 | 0 | 0 | 0 | 0 | 0 | 0 | 0 | 0 | 0.614375656 | 0.639510117 | 0.606488917 | 0.575661794 | 0.549317943 | 0.584664537 | 0.648249277 | 0.651126037 | 0.61227702 | 0.767838126 | 0.622229361 | 0.712761754 | 0.53567681 | 0.713525027 | 0.627690331 | 0.576056895 | 0.561909759 | 0.528753994 | 0.483777706 | 0.507309364 | 0.492654774 | 0.470181044 | 0.467073562 | 0.471355196 | 0.04 | 0.6 | 0.1 | 0.66 | 0.04 | 0.51 | 0.04 | 0.62 | 0.06 | 0.63 | 0.02 | 0.48
p-Anisidine 100G | 104-94-9 | 123.0684139 | NC1=CC=C(OC)C=C1 |  |  | AH184 | 30.76710348 | amine | phenyl | 1 | 1 | 0 | 1 | 0 | 0 | 0 | 0 | 0 | 0 | 0 | 0 | 0 | 0 | 0 | 0 | 0.609907121 | 0.578778135 | 0.450310559 | 0.446254072 | 0.482972136 | 0.485530547 | 0.459627329 | 0.442996743 | 0.563467492 | 0.536977492 | 0.403726708 | 0.557003257 | 0.578947368 | 0.675241158 | 0.391304348 | 0.641693811 | 0.647058824 | 0.508038585 | 0.549689441 | 0.560260586 | 0.640866873 | 0.617363344 | 0.440993789 | 0.449511401 | 0.06 | 0.54 | 0.06 | 0.59 | 0.06 | 0.6 | 0.01 | 0.45 | 0.12 | 0.5 | 0.06 | 0.5
Tebuconazole | 107534-96-3 | 307.14514 | CC(C)(C)C(CCC1=CC=C(C=C1)Cl)(CN2C=NC=N2)O |  |  | AT 54 | 76.786285 | api | heterocycle | 0 | 0 | 1 | 1 | 1 | 0 | 0 | 0 | 0 | 0 | 0 | 0 | 0 | 0 | 0 | 0 | 0.98896008 | 0.992797957 | 0.995226016 | 0.995076384 | 0.995341271 | 0.995068731 | 0.995797106 | 0.995645455 | 0.997527058 | 0.997623406 | 0.996850596 | 0.997035855 | 0.997845231 | 0.997240533 | 0.997364164 | 0.996382045 | 0.996579632 | 0.997719755 | 0.997256741 | 0.997527504 | 0.997129814 | 0.997368287 | 0.996880326 | 0.997956325 | 0 | 0.99 | 0 | 1 | 0 | 1 | 0 | 1 | 0 | 1 | 0 | 1
m-Cresol GPR RECTAPURÂ® | 108-39-4 | 108.0575149 | CC1=CC(O)=CC=C1 |  |  | AQ 228 | 27.01437873 | hydroxyl | phenyl | 0 | 0 | 0 | 1 | 1 | 0 | 0 | 0 | 0 | 0 | 0 | 0 | 0 | 0 | 0 | 0 | 0.868636078 | 0.877058454 | 0.911813289 | 0.925454255 | 0.883218609 | 0.937277474 | 0.922103474 | 0.933595671 | 0.854179761 | 0.87221873 | 0.916928651 | 0.906005222 | 0.923985284 | 0.926299549 | 0.890667621 | 0.90663149 | 0.71627907 | 0.675989943 | 0.85112165 | 0.792561411 | 0.843876098 | 0.769700926 | 0.791128203 | 0.687206547 | 0.03 | 0.89 | 0.04 | 0.89 | 0.07 | 0.75 | 0.01 | 0.92 | 0.01 | 0.91 | 0.07 | 0.78
4,4'-(hexafluoroisopropylidene) dianiline | 1095-78-9 | 334.0904677 | FC(F)(F)C(C1=CC=C(C=C1)N)(C2=CC=C(C=C2)N)C(F)(F)F |  |  | AT 121 | 83.52261693 | amine | phenyl | 1 | 0 | 1 | 1 | 0 | 0 | 0 | 0 | 0 | 0 | 0 | 0 | 0 | 0 | 0 | 0 | 0.839411765 | 0.837647059 | 0.765083333 | 0.773916667 | 0.845728857 | 0.843816405 | 0.802738589 | 0.804813278 | 0.83627451 | 0.835294118 | 0.760666667 | 0.74825 | 0.817892053 | 0.799405015 | 0.802323651 | 0.782240664 | 0.845490196 | 0.851078431 | 0.780666667 | 0.775416667 | 0.830960476 | 0.838185295 | 0.801576763 | 0.81153527 | 0 | 0.84 | 0.02 | 0.82 | 0.01 | 0.84 | 0.02 | 0.79 | 0.02 | 0.77 | 0.02 | 0.79
Thiacloprid | 111988-49-9 | 252.023645 | C1CSC(=NC#N)N1CC2=CN=C(C=C2)Cl |  |  | AB203 | 63.00591125 | api | phenyl | 1 | 1 | 1 | 1 | 0 | 0 | 0 | 0 | 0 | 0 | 0 | 0 | 0 | 0 | 0 | 0 | 0.959306854 | 0.952093306 | 0.961140285 | 0.942587162 | 0.965732087 | 0.952207279 | 0.913728432 | 0.96135549 | 0.950584112 | 0.946432642 | 0.946811703 | 0.933463669 | 0.953115265 | 0.938492516 | 0.886084021 | 0.96344086 | 0.896183801 | 0.875959274 | 0.892948237 | 0.913978495 | 0.891962617 | 0.886406808 | 0.787546887 | 0.934506354 | 0.01 | 0.96 | 0.01 | 0.95 | 0.01 | 0.89 | 0.02 | 0.94 | 0.03 | 0.93 | 0.07 | 0.88
Losartan | 114798-26-4 | 422.162187 | OCC1=C(N=C(N1CC2=CC=C(C3=C(C4=NN=NN4)C=CC=C3)C=C2)CCCC)Cl |  |  | AU 70 | 105.5405468 | api | heterocycle | 1 | 0 | 1 | 1 | 1 | 0 | 0 | 0 | 0 | 0 | 0 | 0 | 0 | 0 | 0 | 1 | 1 | 1 | 1 | 1 | 1 | 1 | 1 | 1 | 1 | 1 | 1 | 1 | 1 | 1 | 1 | 1 | 1 | 1 | 1 | 1 | 1 | 1 | 1 | 1 | 0 | 1 | 0 | 1 | 0 | 1 | 0 | 1 | 0 | 1 | 0 | 1
Anthranilic acid | 118-92-3 | 137.0476785 | NC1=CC=CC=C1C(O)=O |  |  | BT 128 | 34.26191963 | complex | phenyl | 1 | 0 | 0 | 1 | 0 | 0 | 1 | 0 | 0 | 0 | 0 | 0 | 0 | 0 | 0 | 0 | 0.781934113 | 0.708941931 | 0.673900821 | 0.71115157 | 0.711689692 | 0.687210545 | 0.636343191 | 0.713700501 | 0.731243358 | 0.760123501 | 0.675924885 | 0.706144743 | 0.747715197 | 0.769861062 | 0.661531542 | 0.724169322 | 0.753560043 | 0.770573566 | 0.695603283 | 0.763495676 | 0.693942614 | 0.780548628 | 0.653097942 | 0.732453345 | 0.04 | 0.72 | 0.02 | 0.75 | 0.04 | 0.75 | 0.04 | 0.68 | 0.03 | 0.69 | 0.05 | 0.71
Diphenylamine | 122-39-4 | 169.0891494 | C1(NC2=CC=CC=C2)=CC=CC=C1 |  |  | AA137 | 42.27228735 | amine | phenyl | 1 | 0 | 0 | 1 | 0 | 0 | 0 | 0 | 0 | 0 | 0 | 0 | 0 | 0 | 0 | 0 | 0.5487 | 0.5487 | 0.6165 | 0.6165 | 0.5128 | 0.5128 | 0.5942 | 0.5942 | 0.4745 | 0.4745 | 0.5544 | 0.5544 | 0.4532 | 0.4532 | 0.5576 | 0.5576 | 0.4594 | 0.4594 | 0.5536 | 0.5536 | 0.3521 | 0.3521 | 0.5484 | 0.5484 | 0.02 | 0.53 | 0.01 | 0.46 | 0.06 | 0.41 | 0.01 | 0.61 | 0 | 0.56 | 0 | 0.55
2-bromo-6-nitrophenol | 13073-25-1 | 216.9374551 | OC1=C([N+]([O-])=O)C=CC=C1Br |  |  | AX 119 | 54.23436378 | complex | phenyl | 0 | 0 | 1 | 1 | 1 | 0 | 0 | 0 | 0 | 0 | 0 | 0 | 0 | 1 | 0 | 0 | 0.26618705 | 0.26618705 | 0.411557124 | 0.374018527 | 0.216541978 | 0.192435578 | 0.366912442 | 0.40562212 | 0.269784173 | 0.212230216 | 0.31142479 | 0.234671372 | 0.149625935 | 0.10723192 | 0.333640553 | 0.304101382 | 0.197841727 | -0.04352518 | 0.027790031 | -0.13233348 | 0.027015794 | -0.028428928 | 0.221658986 | 0.153917051 | 0.04 | 0.24 | 0.07 | 0.18 | 0.11 | 0.04 | 0.02 | 0.39 | 0.04 | 0.3 | 0.16 | 0.07
Acetamiprid | 135410-20-7 | 222.067224 | CC(=NC#N)N(C)CC1=CN=C(C=C1)Cl |  |  | AY 202 | 55.516806 | api | phenyl | 1 | 0 | 1 | 1 | 0 | 0 | 0 | 0 | 0 | 0 | 0 | 0 | 0 | 0 | 0 | 0 | 0.809584312 | 0.84916448 | 0.805619785 | 0.816904594 | 0.866970812 | 0.877702317 | 0.824926479 | 0.82564618 | 0.866827786 | 0.827730976 | 0.794385242 | 0.790854026 | 0.866607911 | 0.854813624 | 0.823586346 | 0.80710767 | 0.847672973 | 0.851470791 | 0.838481452 | 0.841296371 | 0.870262844 | 0.86881124 | 0.832247577 | 0.840871583 | 0.03 | 0.85 | 0.02 | 0.85 | 0.01 | 0.86 | 0.01 | 0.82 | 0.01 | 0.8 | 0 | 0.84
4,5-dichlorophthalonitrile | 139152-08-2 | 195.9595034 | N#CC1=CC(Cl)=C(Cl)C=C1C#N |  |  | AA113 | 48.98987585 | halogen | phenyl | 0 | 0 | 1 | 1 | 0 | 0 | 0 | 0 | 0 | 0 | 0 | 0 | 0 | 0 | 0 | 0 | 0.8434 | 0.8434 | 0.8536 | 0.8536 | 0.8182 | 0.8182 | 0.8414 | 0.8414 | 0.782 | 0.782 | 0.8092 | 0.8092 | 0.7712 | 0.7712 | 0.8101 | 0.8101 | 0.7698 | 0.7698 | 0.7851 | 0.7851 | 0.655 | 0.655 | 0.7777 | 0.7777 | 0.01 | 0.83 | 0.01 | 0.78 | 0.07 | 0.71 | 0.01 | 0.85 | 0 | 0.81 | 0 | 0.78
3,6-Dichloropyridazine | 141-30-0 | 147.9595034 | ClC1=NN=C(Cl)C=C1 |  |  | AB227 | 36.98987585 | halogen | pyridine | 0 | 0 | 1 | 1 | 0 | 0 | 0 | 0 | 0 | 0 | 0 | 0 | 0 | 0 | 0 | 1 | 0.211932324 | 0.165120594 | 0.145365854 | 0.120213713 | 0.260017809 | 0.19109462 | 0.092682927 | 0.120213713 | 0.203027605 | 0.181818182 | 0.109268293 | 0.10952805 | 0.208370436 | 0.1567718 | 0.110243902 | 0.13713268 | 0.165627783 | 0.116883117 | 0.128780488 | 0.080142476 | 0.211932324 | 0.086270872 | 0.127804878 | 0.082813891 | 0.04 | 0.21 | 0.02 | 0.19 | 0.06 | 0.15 | 0.02 | 0.12 | 0.01 | 0.12 | 0.03 | 0.1
Oxolinic acid | 14698-29-4 | 261.0637225 | CCN(C1=CC2=C(C=C1C3=O)OCO2)C=C3C(O)=O |  |  | BX 47 | 65.26593063 | api | heterocycle | 1 | 1 | 0 | 1 | 0 | 0 | 1 | 0 | 1 | 0 | 0 | 0 | 0 | 0 | 0 | 0 | 0.963817681 | 0.976574559 | 0.963818372 | 0.97523554 | 0.966434718 | 0.979391014 | 0.955514291 | 0.974487732 | 0.982695742 | 0.984299809 | 0.980469772 | 0.983692096 | 0.987649139 | 0.986841893 | 0.980173983 | 0.983035172 | 0.989248207 | 0.986130868 | 0.984526302 | 0.98523783 | 0.988860007 | 0.992064773 | 0.986813965 | 0.985889136 | 0.01 | 0.97 | 0 | 0.99 | 0 | 0.99 | 0.01 | 0.97 | 0 | 0.98 | 0 | 0.99
1,4-Dimethoxybenzene | 150-78-7 | 138.0680796 | COC1=CC=C(OC)C=C1 |  |  | AR 215 | 34.5170199 | ether | phenyl | 0 | 1 | 0 | 1 | 0 | 0 | 0 | 0 | 0 | 0 | 0 | 0 | 0 | 0 | 0 | 0 | 0.194375517 | 0.370967742 | 0.132519983 | 0.255784602 | 0.236658933 | 0.38553751 | 0.13974359 | 0.24957265 | 0.38006617 | 0.392059553 | 0.297854438 | 0.225073622 | 0.402165507 | 0.389791183 | 0.241880342 | 0.290598291 | 0.339536807 | 0.336641853 | 0.313840976 | 0.318468658 | 0.365042537 | 0.37587007 | 0.20982906 | 0.205982906 | 0.1 | 0.3 | 0.01 | 0.39 | 0.02 | 0.35 | 0.07 | 0.19 | 0.04 | 0.26 | 0.06 | 0.26
1,2,4,5-Tetrakis(bromomethyl) benzene | 15442-91-8 | 445.7515987 | BrCC1=C(CBr)C=C(CBr)C(CBr)=C1 |  |  | AA82 | 111.4378997 | halogen | phenyl | 0 | 0 | 1 | 1 | 0 | 0 | 0 | 0 | 0 | 0 | 0 | 0 | 0 | 0 | 0 | 0 | 0.9856 | 0.9856 | 0.9882 | 0.9882 | 0.9803 | 0.9803 | 0.98422 | 0.98422 | 0.9718 | 0.9718 | 0.98 | 0.98 | 0.9774 | 0.9774 | 0.9822 | 0.9822 | 0.97612 | 0.97612 | 0.966 | 0.966 | 0.9174 | 0.9174 | 0.9599 | 0.9599 | 0 | 0.98 | 0 | 0.97 | 0.03 | 0.95 | 0 | 0.99 | 0 | 0.98 | 0 | 0.96
Ibuprofen | 15687-27-1 | 206.1306798 | CC(CC1=CC=C(C(C(O)=O)C)C=C1)C |  |  | AL 16 | 51.53266995 | api | phenyl | 0 | 0 | 0 | 1 | 0 | 0 | 1 | 0 | 0 | 0 | 0 | 0 | 0 | 0 | 0 | 0 | 0.996022032 | 0.995104039 | 0.990417311 | 0.991035549 | 0.993564633 | 0.994963626 | 0.988378528 | 0.987271721 | 0.992656059 | 0.993880049 | 0.989180835 | 0.986707883 | 0.994404029 | 0.993564633 | 0.987548423 | 0.986164914 | 0.989902081 | 0.988066095 | 0.980834621 | 0.976506955 | 0.989647454 | 0.987688864 | 0.985611511 | 0.982014388 | 0 | 0.99 | 0 | 0.99 | 0 | 0.99 | 0 | 0.99 | 0 | 0.99 | 0 | 0.98
1,3,5-Tris(4-hydroxylphenyl)Benzene | 15797-52-1 | 354.1255944 | OC1=CC=C(C2=CC(C3=CC=C(O)C=C3)=CC(C4=CC=C(O)C=C4)=C2)C=C1 |  |  | AZ 152 | 88.5313986 | hydroxyl | phenyl | 0 | 0 | 0 | 1 | 1 | 0 | 0 | 0 | 0 | 0 | 0 | 0 | 0 | 0 | 0 | 0 | 0.994671449 | 1 | 1 | 1 | 1 | 1 | 1 | 1 | 1 | 1 | 1 | 1 | 1 | 1 | 1 | 1 | 1 | 1 | 1 | 1 | 1 | 1 | 1 | 1 | 0 | 1 | 0 | 1 | 0 | 1 | 0 | 1 | 0 | 1 | 0 | 1
Tetrafluoroterephthalonitrile | 1835-49-0 | 199.9997609 | N#CC1=C(F)C(F)=C(C#N)C(F)=C1F |  |  | AM 124 | 49.99994023 | halogen | phenyl | 0 | 0 | 1 | 1 | 0 | 0 | 0 | 0 | 0 | 0 | 0 | 0 | 0 | 0 | 0 | 0 | 0.98245614 | 0.975478469 | 0.981737262 | 0.983732351 | 0.966725044 | 0.965411559 | 0.965045367 | 0.955972036 | 0.97946571 | 0.975079745 | 0.982658072 | 0.979373849 | 0.966141273 | 0.961325161 | 0.955972036 | 0.953889633 | 0.959330144 | 0.958732057 | 0.967157766 | 0.967311234 | 0.943957968 | 0.938558085 | 0.936635431 | 0.926223412 | 0.01 | 0.97 | 0.01 | 0.97 | 0.01 | 0.95 | 0.01 | 0.97 | 0.02 | 0.97 | 0.02 | 0.95
tert-Butylhydroquinone | 1948-33-0 | 166.0993797 | OC1=CC=C(O)C=C1C(C)(C)C |  |  | AM 136 | 41.52484493 | hydroxyl | phenyl | 0 | 0 | 0 | 1 | 1 | 0 | 0 | 0 | 0 | 0 | 0 | 0 | 0 | 0 | 0 | 0 | 0.995955295 | 0.993968423 | 0.995489896 | 0.995518807 | 0.989340534 | 0.990648096 | 0.986013728 | 0.979703299 | 0.992904027 | 0.99215895 | 0.994449102 | 0.994304548 | 0.990392268 | 0.987549744 | 0.978448594 | 0.982840062 | 0.987262728 | 0.985275856 | 0.989592067 | 0.987047905 | 0.979505401 | 0.976179648 | 0.972581002 | 0.960882722 | 0 | 0.99 | 0 | 0.99 | 0.01 | 0.98 | 0.01 | 0.99 | 0.01 | 0.99 | 0.01 | 0.98
5-Nitro-2-oxindole | 20870-79-5 | 178.0378421 | O=C1NC2=CC=C([N+]([O-])=O)C=C2C1 |  |  | BF 195 | 44.50946052 | nitro | heterocycle | 0 | 0 | 0 | 1 | 0 | 1 | 0 | 0 | 0 | 0 | 0 | 0 | 0 | 1 | 0 | 1 | 0.759285714 | 0.802857143 | 0.739770867 | 0.791325696 | 0.764653641 | 0.775310835 | 0.793132328 | 0.825795645 | 0.84 | 0.836428571 | 0.726677578 | 0.779869067 | 0.729129663 | 0.802841918 | 0.754606365 | 0.804857621 | 0.807142857 | 0.693571429 | 0.796235679 | 0.693944354 | 0.815275311 | 0.703374778 | 0.819932998 | 0.735343384 | 0.02 | 0.78 | 0.05 | 0.8 | 0.07 | 0.75 | 0.04 | 0.79 | 0.03 | 0.77 | 0.06 | 0.76
2-Bromoacetophenone | 2142-69-0 | 197.9680269 | O=C(C1=CC=CC=C1)CBr |  |  | AG235 | 49.49200673 | complex | phenyl | 0 | 0 | 1 | 1 | 0 | 0 | 0 | 0 | 1 | 0 | 0 | 0 | 0 | 0 | 0 | 0 | 0.546311443 | 0.483779431 | 0.398426966 | 0.35395189 | 0.533380073 | 0.521359 | 0.453857678 | 0.3757692 | 0.580042066 | 0.49091188 | 0.409962547 | 0.445616559 | 0.522396198 | 0.468977682 | 0.457228464 | 0.35035563 | 0.454467555 | 0.482398957 | 0.375955056 | 0.33804843 | 0.470125419 | 0.481785413 | 0.333558052 | 0.309358267 | 0.03 | 0.52 | 0.05 | 0.52 | 0.01 | 0.47 | 0.04 | 0.4 | 0.05 | 0.42 | 0.03 | 0.34
4,5-Dibromo-o-xylene | 24932-48-7 | 261.8992745 | CC1=CC(Br)=C(Br)C=C1C |  |  | AK81 | 65.47481863 | halogen | phenyl | 0 | 0 | 1 | 1 | 0 | 0 | 0 | 0 | 0 | 0 | 0 | 0 | 0 | 0 | 0 | 0 | 0.863273453 | 0.937566138 | 0.890466531 | 0.876796715 | 0.857285429 | 0.920634921 | 0.863083164 | 0.873716632 | 0.866267465 | 0.923809524 | 0.839756592 | 0.839835729 | 0.882235529 | 0.923809524 | 0.862068966 | 0.876796715 | 0.774451098 | 0.867724868 | 0.803245436 | 0.805954825 | 0.753493014 | 0.874074074 | 0.792089249 | 0.783367556 | 0.04 | 0.89 | 0.03 | 0.9 | 0.06 | 0.82 | 0.01 | 0.88 | 0.02 | 0.85 | 0.01 | 0.8
1,4-dibromo-2,5-dimethoxybenzene | 2674-34-2 | 293.8891037 | COC1=C(Br)C=C(OC)C(Br)=C1 |  |  | AQ 115 | 73.47227593 | complex | phenyl | 0 | 1 | 1 | 1 | 0 | 0 | 0 | 0 | 0 | 0 | 0 | 0 | 0 | 0 | 0 | 0 | 0.933497537 | 0.942118227 | 0.950131234 | 0.956036745 | 0.920280612 | 0.939413265 | 0.927703875 | 0.95951417 | 0.941502463 | 0.943965517 | 0.962598425 | 0.965223097 | 0.94005102 | 0.693877551 | 0.969924812 | 0.966454598 | 0.90455665 | 0.900862069 | 0.93503937 | 0.931102362 | 0.891581633 | 0.888392857 | 0.941584731 | 0.935801041 | 0.01 | 0.93 | 0.12 | 0.88 | 0.01 | 0.9 | 0.01 | 0.95 | 0 | 0.97 | 0 | 0.94
4-amino-3,5-xylenol | 3096-70-6 | 137.084064 | CC1=CC(O)=CC(C)=C1N |  |  | AH84 | 34.271016 | complex | phenyl | 1 | 0 | 0 | 1 | 1 | 0 | 0 | 0 | 0 | 0 | 0 | 0 | 0 | 0 | 0 | 0 | 0.750976338 | 0.580154782 | 0.835523582 | 0.868966934 | 0.783827246 | 0.615717708 | 0.838120715 | 0.902649415 | 0.879852975 | 0.577575088 | 0.846769167 | 0.780036969 | 0.748908799 | 0.579786254 | 0.84780802 | 0.74265763 | 0.717895704 | 0.517873595 | 0.793450031 | 0.706099815 | 0.755111417 | 0.546895154 | 0.79147621 | 0.793797494 | 0.1 | 0.68 | 0.15 | 0.7 | 0.12 | 0.63 | 0.03 | 0.86 | 0.05 | 0.8 | 0.04 | 0.77
pyrimethanie (mebendazole) | 31431-39-7 | 295.0956913 | COC(=O)NC1=NC2=C(N1)C=C(C=C2)C(=O)C3=CC=CC=C3 |  |  | AH37 | 73.77392283 | api | heterocycle | 1 | 0 | 0 | 1 | 0 | 1 | 0 | 0 | 1 | 0 | 0 | 0 | 1 | 0 | 0 | 1 | 0.993863567 | 0.994261993 | 0.986683964 | 0.988239563 | 0.99604541 | 0.995720081 | 0.982639551 | 0.994457915 | 0.995798248 | 0.995093961 | 0.984280209 | 0.987769476 | 0.994281185 | 0.990556733 | 0.994810943 | 0.991398222 | 0.989107831 | 0.961986774 | 0.9779694 | 0.982928398 | 0.987573722 | 0.988352446 | 0.982135908 | 0.975646164 | 0 | 0.99 | 0 | 0.99 | 0.01 | 0.98 | 0 | 0.99 | 0 | 0.99 | 0 | 0.98
7-Fluoroisatin | 317-20-4 | 165.0226066 | O=C1NC2=C(C=CC=C2F)C1=O |  |  | BF 242 | 41.25565165 | halogen | heterocycle | 0 | 0 | 1 | 1 | 0 | 0 | 0 | 0 | 0 | 0 | 0 | 0 | 0 | 0 | 0 | 1 | 0.736290323 | 0.764516129 | 0.715408805 | 0.772012579 | 0.737142857 | 0.744285714 | 0.776102525 | 0.814926498 | 0.805241935 | 0.801612903 | 0.65841195 | 0.749606918 | 0.676190476 | 0.776190476 | 0.718431964 | 0.773087071 | 0.761290323 | 0.608467742 | 0.746069182 | 0.625 | 0.777142857 | 0.619047619 | 0.785148888 | 0.671315492 | 0.01 | 0.75 | 0.06 | 0.76 | 0.09 | 0.69 | 0.04 | 0.77 | 0.05 | 0.72 | 0.07 | 0.71
2,5-Dibromofuran | 32460-00-7 | 223.8472389 | BrC1=CC=C(Br)O1 |  |  | AB79 | 55.96180973 | halogen | heterocycle | 0 | 0 | 1 | 1 | 0 | 0 | 0 | 0 | 0 | 0 | 0 | 0 | 0 | 0 | 0 | 1 | 0.300716997 | 0.283424908 | 0.17630597 | 0.218285214 | 0.354280894 | 0.237179487 | 0.15625 | 0.206911636 | 0.308730493 | 0.232142857 | 0.118936567 | 0.161854768 | 0.32391396 | 0.233974359 | 0.111940299 | 0.166666667 | 0.2585407 | 0.178113553 | 0.140858209 | 0.143482065 | 0.296077604 | 0.187728938 | 0.110541045 | 0.149606299 | 0.05 | 0.29 | 0.05 | 0.27 | 0.06 | 0.23 | 0.03 | 0.19 | 0.03 | 0.14 | 0.02 | 0.14
1,5-Difluoro-2,4-dinitrobenzene | 327-92-4 | 203.998263 | O=[N+](C1=C(F)C=C(F)C([N+]([O-])=O)=C1)[O-] |  |  | AA107 | 50.99956575 | ocm | phenyl | 0 | 0 | 1 | 1 | 0 | 0 | 0 | 0 | 0 | 0 | 0 | 0 | 0 | 1 | 0 | 0 | 0.7815 | 0.7815 | 0.8027 | 0.8027 | 0.7522 | 0.7522 | 0.8282 | 0.8282 | 0.6975 | 0.6975 | 0.7463 | 0.7463 | 0.6637 | 0.6637 | 0.7427 | 0.7427 | 0.6697 | 0.6697 | 0.6975 | 0.6975 | 0.5433 | 0.5433 | 0.6737 | 0.6737 | 0.02 | 0.77 | 0.02 | 0.68 | 0.07 | 0.61 | 0.01 | 0.82 | 0 | 0.74 | 0.01 | 0.69
4,4'-Difluorobenzophenone | 345-92-6 | 218.0543213 | O=C(C1=CC=C(F)C=C1)C2=CC=C(F)C=C2 |  |  | AP 96 | 54.51358033 | halogen | phenyl | 0 | 0 | 1 | 1 | 0 | 0 | 0 | 0 | 1 | 0 | 0 | 0 | 0 | 0 | 0 | 0 | 0.918694332 | 0.919939938 | 0.884901689 | 0.867874805 | 0.929205891 | 0.922714217 | 0.866227292 | 0.866565272 | 0.918694332 | 0.915674163 | 0.858445848 | 0.87112617 | 0.920207202 | 0.916853448 | 0.858521335 | 0.862695395 | 0.870337508 | 0.85972426 | 0.792562931 | 0.770949912 | 0.869269977 | 0.866547127 | 0.789691593 | 0.771457541 | 0 | 0.92 | 0 | 0.92 | 0 | 0.87 | 0.01 | 0.87 | 0.01 | 0.86 | 0.01 | 0.78
Piroxicam | 36322-90-4 | 307.14514 | CC(C)(C)C(CCC1=CC=C(C=C1)Cl)(CN2C=NC=N2)O |  |  | AU 55 | 76.786285 | api | heterocycle | 0 | 0 | 1 | 1 | 1 | 0 | 0 | 0 | 0 | 0 | 0 | 0 | 0 | 0 | 0 | 1 | 0.97410806 | 0.971883718 | 0.974363447 | 0.972161044 | 0.97410806 | 0.971883718 | 0.958276596 | 0.973611257 | 0.987725738 | 0.977007782 | 0.987846806 | 0.977234567 | 0.987725738 | 0.977007782 | 0.98252156 | 0.972116895 | 0.985405961 | 0.988320364 | 0.98554991 | 0.988413761 | 0.985405961 | 0.988320364 | 0.980957369 | 0.981236689 | 0 | 0.97 | 0.01 | 0.98 | 0 | 0.99 | 0.01 | 0.97 | 0.01 | 0.98 | 0 | 0.98
2,5- Difluoronitrobenzene | 364-74-9 | 159.0131848 | FC1=CC=C(F)C([N+]([O-])=O)=C1 |  |  | AG77 | 39.7532962 | complex | phenyl | 0 | 0 | 1 | 1 | 0 | 0 | 0 | 0 | 0 | 0 | 0 | 0 | 0 | 1 | 0 | 0 | 0.582349349 | 0.558700608 | 0.430260273 | 0.399959864 | 0.544279316 | 0.571238602 | 0.516541138 | 0.413907285 | 0.588355049 | 0.564304711 | 0.435503861 | 0.482440297 | 0.52992671 | 0.54350304 | 0.488797788 | 0.372165362 | 0.480863192 | 0.530870061 | 0.386118791 | 0.352699177 | 0.487276059 | 0.512537994 | 0.353989894 | 0.326409793 | 0.02 | 0.56 | 0.03 | 0.56 | 0.02 | 0.5 | 0.05 | 0.44 | 0.05 | 0.44 | 0.02 | 0.35
2,5- Difluoronitrobenzene | 364-74-9 | 159.0131848 | FC1=CC=C(F)C([N+]([O-])=O)=C1 |  |  | AH253 | 39.7532962 | complex | phenyl | 0 | 0 | 1 | 1 | 0 | 0 | 0 | 0 | 0 | 0 | 0 | 0 | 0 | 1 | 0 | 0 | 0.578289839 | 0.573189655 | 0.479395604 | 0.441095351 | 0.587266334 | 0.591551724 | 0.468578297 | 0.422182821 | 0.55802332 | 0.604137931 | 0.479910714 | 0.431343578 | 0.556912826 | 0.528103448 | 0.484460852 | 0.39962569 | 0.515084212 | 0.566206897 | 0.416380495 | 0.366134752 | 0.469091246 | 0.498534483 | 0.426167582 | 0.338652482 | 0.01 | 0.58 | 0.03 | 0.56 | 0.04 | 0.51 | 0.03 | 0.45 | 0.04 | 0.45 | 0.04 | 0.39
4-Fluoroaniline | 371-40-4 | 111.0484274 | NC1=CC=C(F)C=C1 |  |  | AY 192 | 27.76210685 | complex | phenyl | 1 | 0 | 1 | 1 | 0 | 0 | 0 | 0 | 0 | 0 | 0 | 0 | 0 | 0 | 0 | 0 | 0.208699314 | 0.182064765 | 0.157885645 | 0.30583866 | 0.303131115 | 0.342563601 | 0.27971494 | 0.333927208 | 0.310537293 | 0.144365128 | 0.256002764 | 0.176109864 | 0.297945205 | 0.248043053 | 0.321201323 | 0.350301179 | 0.228479383 | 0.191465194 | 0.339955087 | 0.293142166 | 0.303913894 | 0.255577299 | 0.352167642 | 0.324510053 | 0.08 | 0.26 | 0.08 | 0.25 | 0.05 | 0.24 | 0.08 | 0.27 | 0.08 | 0.28 | 0.03 | 0.33
3-Fluoroaniline | 372-19-0 | 111.0484274 | NC1=CC=CC(F)=C1 |  |  | AZ 193 | 27.76210685 | complex | phenyl | 1 | 0 | 1 | 1 | 0 | 0 | 0 | 0 | 0 | 0 | 0 | 0 | 0 | 0 | 0 | 0 | 0.364463834 | 0.396779232 | 0.203006622 | 0.184513512 | 0.334097421 | 0.332664756 | 0.12653718 | 0.111021722 | 0.391608768 | 0.355307804 | 0.204796278 | 0.065799678 | 0.32234957 | 0.301604585 | 0.108091024 | 0.204976439 | 0.377928583 | 0.355307804 | 0.229851459 | 0.109288314 | 0.319942693 | 0.307965616 | 0.138719687 | 0.135961384 | 0.03 | 0.36 | 0.04 | 0.34 | 0.03 | 0.34 | 0.04 | 0.16 | 0.07 | 0.15 | 0.05 | 0.15
Sulindac | 38194-50-2 | 356.0882436 | CC1=C(C2=CC(F)=CC=C2/C1=C\C3=CC=C(S(C)=O)C=C3)CC(O)=O |  |  | BX 62 | 89.0220609 | api | phenyl | 0 | 0 | 1 | 1 | 0 | 0 | 0 | 0 | 0 | 1 | 0 | 0 | 0 | 0 | 0 | 0 | 0.996564857 | 0.997923979 | 0.99694933 | 0.997716076 | 0.996527246 | 0.99799125 | 0.996596067 | 0.997716164 | 0.998431783 | 0.998192816 | 0.998254429 | 0.997862899 | 0.998604089 | 0.998416833 | 0.998370767 | 0.997716164 | 0.997251886 | 0.997565529 | 0.99681882 | 0.997112467 | 0.997650784 | 0.998008273 | 0.997076108 | 0.997527057 | 0 | 1 | 0 | 1 | 0 | 1 | 0 | 1 | 0 | 1 | 0 | 1
6-Amino-3-bromo-2-methylpyridine | 42753-71-9 | 185.9792603 | CC1=NC(N)=CC=C1Br |  |  | AY 180 | 46.49481508 | complex | pyridine | 0 | 0 | 0 | 0 | 0 | 0 | 0 | 0 | 0 | 0 | 0 | 0 | 0 | 0 | 0 | 0 | 0.626504227 | 0.631775236 | 0.525970987 | 0.572625175 | 0.679333367 | 0.6929873 | 0.561902439 | 0.579902439 | 0.686076579 | 0.587966186 | 0.522087038 | 0.490079551 | 0.664725666 | 0.635158878 | 0.557073171 | 0.541463415 | 0.632869219 | 0.620537046 | 0.588956481 | 0.602058961 | 0.665077054 | 0.657948898 | 0.562097561 | 0.583121951 | 0.03 | 0.66 | 0.04 | 0.64 | 0.02 | 0.64 | 0.02 | 0.56 | 0.03 | 0.53 | 0.02 | 0.58
Fenbendazole | 43210-67-9 | 299.0728477 | COC(NC1=NC2=C(C=C(SC3=CC=CC=C3)C=C2)N1)=O |  |  | AM 38 | 74.76821193 | api | heterocycle | 1 | 1 | 0 | 1 | 0 | 1 | 0 | 0 | 0 | 0 | 0 | 0 | 1 | 0 | 0 | 0 | 0.983997305 | 0.976914007 | 0.978598251 | 0.983950608 | 0.975772411 | 0.977348682 | 0.964979228 | 0.917055175 | 0.972020551 | 0.96193043 | 0.974628138 | 0.978006957 | 0.976462029 | 0.949438075 | 0.942007158 | 0.939451886 | 0.961138718 | 0.950164238 | 0.967547975 | 0.951429471 | 0.956788954 | 0.939950135 | 0.947405383 | 0.897476034 | 0 | 0.98 | 0.01 | 0.96 | 0.01 | 0.95 | 0.03 | 0.96 | 0.02 | 0.96 | 0.03 | 0.94
Triptycene | 477-75-8 | 254.1095504 | C12C3=C(C=CC=C3)C(C4=C2C=CC=C4)C5=C1C=CC=C5 |  |  | AY 220 | 63.5273876 | na | phenyl | 0 | 0 | 0 | 1 | 0 | 0 | 0 | 0 | 0 | 0 | 0 | 0 | 0 | 0 | 0 | 0 | 0.981092328 | 1 | 1 | 1 | 1 | 1 | 1 | 1 | 1 | 1 | 1 | 1 | 1 | 1 | 1 | 1 | 1 | 1 | 1 | 1 | 1 | 1 | 1 | 1 | 0.01 | 1 | 0 | 1 | 0 | 1 | 0 | 1 | 0 | 1 | 0 | 1
2,4,6-trimethylbenzoic acid | 480-63-7 | 164.0837296 | O=C(O)C1=C(C)C=C(C)C=C1C |  |  | BT 118 | 41.0209324 | carboxyl | phenyl | 0 | 0 | 0 | 1 | 0 | 0 | 1 | 0 | 0 | 0 | 0 | 0 | 0 | 0 | 0 | 0 | 1 | 1 | 0.978293103 | 0.97912069 | 1 | 1 | 0.980040092 | 0.981944444 | 1 | 1 | 0.982775862 | 0.979034483 | 1 | 1 | 0.982373998 | 0.983204467 | 1 | 1 | 0.9855 | 0.981689655 | 1 | 1 | 0.987729095 | 0.985924971 | 0 | 1 | 0 | 1 | 0 | 1 | 0 | 0.98 | 0 | 0.98 | 0 | 0.99
Flavanone | 487-26-3 | 224.0837296 | O=C1CC(C2=CC=CC=C2)OC3=C1C=CC=C3 |  |  | AX 167 | 56.0209324 | api | heterocycle | 0 | 1 | 0 | 1 | 0 | 0 | 0 | 0 | 1 | 0 | 0 | 0 | 0 | 0 | 0 | 0 | 0.606945813 | 0.607684729 | 0.751526929 | 0.728317601 | 0.582501314 | 0.59132948 | 0.707460808 | 0.710435977 | 0.466403941 | 0.395073892 | 0.562298723 | 0.5143809 | 0.402522333 | 0.355754073 | 0.535129878 | 0.477114086 | 0.228078818 | -0.266009852 | 0.294058856 | -0.248750694 | 0.18076721 | -0.201313715 | 0.339169241 | -0.096807415 | 0.01 | 0.6 | 0.05 | 0.4 | 0.26 | -0.01 | 0.02 | 0.72 | 0.04 | 0.52 | 0.29 | 0.07
Benzimidazole | 51-17-2 | 118.0530982 | C12=CC=CC=C1NC=N2 |  |  | AE75 | 29.51327455 | amine | heterocycle | 1 | 0 | 0 | 1 | 0 | 0 | 0 | 0 | 0 | 0 | 0 | 0 | 0 | 0 | 0 | 1 | 0.792993631 | 0.772426527 | 0.70556502 | 0.70556502 | 0.797770701 | 0.768579782 | 0.70556502 | 0.70556502 | 0.798832272 | 0.765656255 | 0.718483816 | 0.718483816 | 0.790870488 | 0.764117557 | 0.701873935 | 0.701873935 | 0.746549894 | 0.713955993 | 0.648637138 | 0.648637138 | 0.745621019 | 0.706262502 | 0.64750142 | 0.64750142 | 0.01 | 0.78 | 0.02 | 0.78 | 0.02 | 0.73 | 0 | 0.71 | 0.01 | 0.71 | 0 | 0.65
9-(2-Hydroxyethyl)anthracene | 54060-73-0 | 222.1044651 | OCCC1=C2C=CC=CC2=CC3=CC=CC=C13 |  |  | AD150 | 55.52611628 | hydroxyl | naphtalene | 0 | 0 | 0 | 1 | 1 | 0 | 0 | 0 | 0 | 0 | 0 | 0 | 0 | 0 | 0 | 0 | 0.985727651 | 0.985423264 | 0.984632934 | 0.983238712 | 0.983697097 | 0.981132573 | 0.980554143 | 0.985816979 | 0.981709067 | 0.979412075 | 0.986035326 | 0.984418077 | 0.983160222 | 0.983159172 | 0.98560572 | 0.984622297 | 0.958357696 | 0.962513194 | 0.975408743 | 0.969918517 | 0.956731127 | 0.953002955 | 0.967374612 | 0.966451896 | 0 | 0.98 | 0 | 0.98 | 0 | 0.96 | 0 | 0.98 | 0 | 0.99 | 0 | 0.97
Nicotine | 1954-11-05 | 162.1156984 | CN1C(CCC1)C2=CN=CC=C2 |  |  | AE139 | 40.5289246 | api | pyridine | 1 | 0 | 0 | 1 | 0 | 0 | 0 | 0 | 0 | 0 | 0 | 0 | 0 | 0 | 0 | 1 | 0.990625331 | 0.990288215 | 0.989175337 | 0.989175337 | 0.988683836 | 0.988217111 | 0.988015414 | 0.988015414 | 0.990935351 | 0.987339894 | 0.985493642 | 0.985493642 | 0.990468042 | 0.989689854 | 0.985770328 | 0.985770328 | 0.980233533 | 0.980485684 | 0.968113295 | 0.968113295 | 0.982660808 | 0.977483481 | 0.966608863 | 0.966608863 | 0 | 0.99 | 0 | 0.99 | 0 | 0.98 | 0 | 0.99 | 0 | 0.99 | 0 | 0.97
N-(1-naphthyl)ethylenediamine | 551-09-7 | 184.1000484 | C=C(N)NC1=C2C=CC=CC2=CC=C1 |  |  | AY 135 | 46.0250121 | amine | naphtalene | 1 | 0 | 0 | 1 | 0 | 0 | 0 | 0 | 0 | 0 | 0 | 0 | 0 | 0 | 0 | 0 | 0.994088889 | 1 | 1 | 1 | 1 | 1 | 1 | 1 | 1 | 1 | 1 | 1 | 1 | 1 | 1 | 1 | 1 | 1 | 1 | 1 | 1 | 1 | 1 | 1 | 0 | 1 | 0 | 1 | 0 | 1 | 0 | 1 | 0 | 1 | 0 | 1
4,4'-Bipyridine | 553-26-4 | 156.0687483 | C1(C2=CC=NC=C2)=CC=NC=C1 |  |  | AC151 | 39.01718708 | amine | pyridine | 0 | 0 | 0 | 1 | 0 | 0 | 0 | 0 | 0 | 0 | 0 | 0 | 0 | 0 | 0 | 1 | 0.8543426 | 0.8543426 | 0.768109596 | 0.751956577 | 0.851322197 | 0.852535433 | 0.760415363 | 0.754418076 | 0.831597115 | 0.826141732 | 0.730263981 | 0.714781621 | 0.826542563 | 0.824629921 | 0.724196172 | 0.722607927 | 0.783702151 | 0.778582677 | 0.712248217 | 0.707586468 | 0.776860014 | 0.771527559 | 0.689916177 | 0.660313052 | 0 | 0.85 | 0 | 0.83 | 0.01 | 0.78 | 0.01 | 0.76 | 0.01 | 0.72 | 0.02 | 0.69
4-Nitrobenzaldehyde | 555-16-8 | 151.026943 | O=CC1=CC=C([N+]([O-])=O)C=C1 |  |  | AX 211 | 37.75673575 | complex | phenyl | 0 | 0 | 0 | 1 | 0 | 0 | 0 | 0 | 0 | 0 | 0 | 0 | 0 | 0 | 0 | 0 | 0.251200768 | 0.246974063 | 0.317430025 | 0.253816794 | 0.187690743 | 0.211597152 | 0.313187827 | 0.282078082 | 0.213832853 | 0.147454371 | 0.113867684 | 0.048346056 | 0.121057986 | 0.117344863 | 0.18598217 | 0.151552413 | 0.084053794 | -0.143131604 | -0.169211196 | -0.325699746 | 0.043234995 | -0.053916582 | 0.075315094 | -0.028588995 | 0.03 | 0.22 | 0.04 | 0.15 | 0.1 | -0.02 | 0.03 | 0.29 | 0.06 | 0.12 | 0.17 | -0.11
1-Bromo-4-methoxy-2,5-dimethylbenzene | 58106-25-5 | 213.9993271 | CC1=C(OC)C=C(C)C(Br)=C1 |  |  | AM 98 | 53.49983177 | complex | phenyl | 0 | 1 | 1 | 1 | 0 | 0 | 0 | 0 | 0 | 0 | 0 | 0 | 0 | 0 | 0 | 0 | 0.992644095 | 0.989721886 | 0.992368291 | 0.991219432 | 0.983072917 | 0.985351563 | 0.98265224 | 0.978538854 | 0.990024184 | 0.988008867 | 0.991465616 | 0.989496143 | 0.985107422 | 0.981282552 | 0.978896539 | 0.978270589 | 0.981358323 | 0.979947602 | 0.983587724 | 0.981536189 | 0.973144531 | 0.970703125 | 0.969596709 | 0.963694894 | 0 | 0.99 | 0 | 0.99 | 0.01 | 0.98 | 0.01 | 0.99 | 0.01 | 0.98 | 0.01 | 0.97
PYRIMETHAMINE | 58-14-0 | 248.0828741 | CCC1=C(C2=CC=C(Cl)C=C2)C(N)=NC(N)=N1 |  |  | AR 30 | 62.02071853 | api | heterocycle | 1 | 0 | 1 | 1 | 0 | 0 | 0 | 0 | 0 | 0 | 1 | 0 | 0 | 0 | 0 | 1 | 0.989960551 | 0.999094342 | 0.870031822 | 0.990133054 | 0.91122397 | 0.989598796 | 0.871368388 | 0.990367712 | 0.999002428 | 0.999498763 | 0.993486107 | 0.993955962 | 0.994836507 | 0.99500615 | 0.993550736 | 0.994320487 | 0.998734039 | 0.99903184 | 0.989171988 | 0.987762424 | 0.980597142 | 0.99109377 | 0.986643782 | 0.976865866 | 0.04 | 0.97 | 0 | 1 | 0.01 | 0.99 | 0.07 | 0.93 | 0 | 0.99 | 0.01 | 0.99
Tenoxicam | 59804-37-4 | 337.0190978 | CN1C(C(NC2=CC=CC=N2)=O)=C(C3=C(S1(=O)=O)C=CS3)O |  |  | AJ53 | 84.25477445 | api | heterocycle | 1 | 1 | 0 | 1 | 0 | 1 | 0 | 0 | 0 | 1 | 0 | 0 | 0 | 0 | 0 | 1 | 0.9994337 | 0.999395907 | 0.995572962 | 0.990127066 | 0.997509284 | 0.998597642 | 0.999503825 | 0.998493706 | 0.999463769 | 0.999002168 | 0.999426749 | 0.998533477 | 0.999037792 | 0.996774576 | 0.999354491 | 0.998667701 | 0.998817286 | 0.999050711 | 0.998843864 | 0.998841695 | 0.998070572 | 0.997880282 | 0.996367805 | 0.998379367 | 0 | 1 | 0 | 1 | 0 | 1 | 0 | 1 | 0 | 1 | 0 | 1
Propiconazole | 60207-90-1 | 341.0697821 | CCCC(CO1)OC1(C2=C(Cl)C=C(Cl)C=C2)CN3N=CN=C3 |  |  | AJ49 | 85.26744553 | api | heterocycle | 1 | 1 | 1 | 1 | 0 | 0 | 0 | 0 | 0 | 0 | 0 | 0 | 0 | 0 | 0 | 1 | 0.98409647 | 0.988258317 | 0.981306865 | 0.977875262 | 0.988640336 | 0.987012987 | 0.981637717 | 0.979973298 | 0.9888151 | 0.989147838 | 0.981968569 | 0.979401106 | 0.988640336 | 0.988258317 | 0.981968569 | 0.978065993 | 0.98025166 | 0.978651486 | 0.96757651 | 0.9618539 | 0.97937784 | 0.977939868 | 0.96592225 | 0.962616822 | 0 | 0.99 | 0 | 0.99 | 0 | 0.98 | 0 | 0.98 | 0 | 0.98 | 0 | 0.96
2-Methyl-3-nitroaniline | 603-83-8 | 152.06 | NC1=CC=CC([N+]([O-])=O)=C1C |  |  | AC156 | 38.01464437 | complex | phenyl | 1 | 0 | 0 | 1 | 0 | 0 | 0 | 0 | 0 | 0 | 0 | 0 | 0 | 1 | 0 | 0 | 0.717787195 | 0.717787195 | 0.621486501 | 0.583975521 | 0.719505211 | 0.773133495 | 0.601377625 | 0.588281958 | 0.697629138 | 0.75274623 | 0.584490612 | 0.553150499 | 0.690986141 | 0.739806368 | 0.566492612 | 0.566183137 | 0.636696827 | 0.697356172 | 0.579602266 | 0.572982774 | 0.621807353 | 0.636939117 | 0.550383291 | 0.499660018 | 0.03 | 0.73 | 0.03 | 0.72 | 0.03 | 0.65 | 0.02 | 0.6 | 0.01 | 0.57 | 0.04 | 0.55
Tryptamine | 61-54-1 | 160.1000484 | NCCC1=CNC2=CC=CC=C12 |  |  | AM 153 | 40.0250121 | amine | heterocycle | 1 | 0 | 0 | 1 | 0 | 0 | 0 | 0 | 0 | 0 | 0 | 0 | 0 | 0 | 0 | 1 | 0.968586937 | 0.963958885 | 0.965910122 | 0.970626247 | 0.951742567 | 0.955331869 | 0.951985889 | 0.934030777 | 0.965833705 | 0.958517975 | 0.967882732 | 0.967678669 | 0.958049322 | 0.948040037 | 0.941889179 | 0.942935345 | 0.934053544 | 0.935626819 | 0.943225104 | 0.93725059 | 0.914638013 | 0.912192305 | 0.905808649 | 0.884836689 | 0.01 | 0.96 | 0.01 | 0.96 | 0.01 | 0.92 | 0.02 | 0.96 | 0.01 | 0.96 | 0.03 | 0.92
a-Methylbenzylamine | 618-36-0 | 121.0891494 | NC(C)C1=CC=CC=C1 |  |  | AT 142 | 30.27228735 | amine | phenyl | 1 | 0 | 0 | 1 | 0 | 0 | 0 | 0 | 0 | 0 | 0 | 0 | 0 | 0 | 0 | 0 | 0.607656369 | 0.602854961 | 0.502536091 | 0.492530175 | 0.597204594 | 0.590767604 | 0.557194041 | 0.551511723 | 0.590107288 | 0.609118793 | 0.493474129 | 0.501818685 | 0.528785131 | 0.512194016 | 0.539543655 | 0.517317242 | 0.648733645 | 0.643932237 | 0.553031352 | 0.509659799 | 0.571698398 | 0.590828045 | 0.562184927 | 0.571035263 | 0.01 | 0.6 | 0.05 | 0.56 | 0.04 | 0.61 | 0.03 | 0.53 | 0.02 | 0.51 | 0.03 | 0.55
5-Methylfurfural | 620-02-0 | 110.0367794 | O=CC1=CC=C(C)O1 |  |  | AU 87 | 27.50919485 | carbonyl | heterocycle | 0 | 0 | 0 | 1 | 0 | 0 | 0 | 0 | 0 | 0 | 0 | 0 | 0 | 0 | 1 | 0 | 0.242996346 | 0.120584653 | 0.253126861 | 0.266825491 | 0.242996346 | 0.120584653 | 0.178055191 | 0.216819974 | 0.246650426 | 0.19001218 | 0.244192972 | 0.129541394 | 0.246650426 | 0.19001218 | 0.188567674 | 0.189224704 | 0.204019488 | 0.255176614 | 0.246575342 | 0.14115545 | 0.204019488 | 0.255176614 | 0.201379763 | 0.185282523 | 0.07 | 0.18 | 0.03 | 0.22 | 0.03 | 0.23 | 0.04 | 0.23 | 0.05 | 0.19 | 0.04 | 0.19
1,3,5-Trimethoxybenzene | 621-23-8 | 168.0786442 | COC1=CC(OC)=CC(OC)=C1 |  |  | AU 210 | 42.01966105 | ether | phenyl | 0 | 1 | 0 | 1 | 0 | 0 | 0 | 0 | 0 | 0 | 0 | 0 | 0 | 0 | 0 | 0 | 1 | 1 | 1 | 1 | 1 | 1 | 1 | 1 | 1 | 1 | 1 | 1 | 1 | 1 | 1 | 1 | 1 | 1 | 1 | 1 | 1 | 1 | 1 | 1 | 0 | 1 | 0 | 1 | 0 | 1 | 0 | 1 | 0 | 1 | 0 | 1
a,a'-Dibromo-p-xylene | 623-24-5 | 261.8992745 | BrCC1=CC=C(C=C1)CBr |  |  | AB117 | 65.47481863 | halogen | phenyl | 0 | 0 | 1 | 1 | 0 | 0 | 0 | 0 | 0 | 0 | 0 | 0 | 0 | 0 | 0 | 0 | 0.525239707 | 0.568967168 | 0.458080313 | 0.536735433 | 0.557882121 | 0.539963626 | 0.428305583 | 0.513843648 | 0.499717992 | 0.505982579 | 0.392458374 | 0.470503076 | 0.504230118 | 0.503876711 | 0.361116552 | 0.471588853 | 0.391003948 | 0.384990906 | 0.325073457 | 0.431234166 | 0.419486746 | 0.389298363 | 0.285308521 | 0.422547955 | 0.02 | 0.55 | 0 | 0.5 | 0.02 | 0.4 | 0.05 | 0.48 | 0.06 | 0.42 | 0.07 | 0.37
Phenacetin | 62-44-2 | 179.0946287 | CCOC1=CC=C(C=C1)NC(C)=O |  |  | AT 141 | 44.77365718 | api | phenyl | 0 | 1 | 0 | 1 | 0 | 1 | 0 | 0 | 0 | 0 | 0 | 0 | 0 | 0 | 0 | 0 | 0.846070434 | 0.838893732 | 0.773622418 | 0.81485057 | 0.845306454 | 0.831603138 | 0.780612352 | 0.80396426 | 0.833279937 | 0.802070951 | 0.749220434 | 0.783259731 | 0.834906474 | 0.816784214 | 0.758261306 | 0.802033481 | 0.838578505 | 0.845550361 | 0.770378587 | 0.807661497 | 0.834093206 | 0.845603191 | 0.761860913 | 0.806203143 | 0.01 | 0.84 | 0.02 | 0.82 | 0.01 | 0.84 | 0.02 | 0.79 | 0.02 | 0.77 | 0.02 | 0.79
3,4-Dimethoxyaniline | 6315-89-5 | 153.0789786 | NC1=CC=C(OC)C(OC)=C1 |  |  | AE238 | 38.26974465 | complex | phenyl | 1 | 1 | 0 | 1 | 0 | 0 | 0 | 0 | 0 | 0 | 0 | 0 | 0 | 0 | 0 | 0 | 0.793103448 | 0.772307692 | 0.466517857 | 0.705965909 | 0.798408488 | 0.769230769 | 0.46875 | 0.705965909 | 0.798408488 | 0.766153846 | 0.470982143 | 0.71875 | 0.790450928 | 0.764615385 | 0.470982143 | 0.701704545 | 0.74668435 | 0.713846154 | 0.372767857 | 0.649147727 | 0.74535809 | 0.706153846 | 0.375 | 0.647727273 | 0.01 | 0.78 | 0.02 | 0.78 | 0.02 | 0.73 | 0.14 | 0.59 | 0.14 | 0.59 | 0.16 | 0.51
1-Indanol | 1625974 | 134.0731649 | OC1CCC2=C1C=CC=C2 |  |  | AK166 | 33.51829123 | hydroxyl | phenyl | 0 | 0 | 0 | 1 | 1 | 0 | 0 | 0 | 0 | 0 | 0 | 0 | 0 | 0 | 0 | 0 | 0.785714286 | 0.891853933 | 0.835249042 | 0.816216216 | 0.820754717 | 0.886235955 | 0.798212005 | 0.818918919 | 0.801886792 | 0.873595506 | 0.80587484 | 0.805405405 | 0.819407008 | 0.893258427 | 0.791826309 | 0.785135135 | 0.692722372 | 0.808988764 | 0.753512133 | 0.752702703 | 0.660377358 | 0.823033708 | 0.736909323 | 0.717567568 | 0.05 | 0.85 | 0.04 | 0.85 | 0.08 | 0.75 | 0.02 | 0.82 | 0.01 | 0.8 | 0.02 | 0.74
Artemisinin | 63968-64-9 | 282.1467238 | CC1CCC2C(C(=O)OC3C24C1CCC(O3)(OO4)C)C |  |  | AL 2 | 70.53668095 | api | aliphatic | 0 | 1 | 0 | 0 | 0 | 0 | 0 | 0 | 0 | 0 | 0 | 0 | 1 | 0 | 0 | 0 | 0.999835176 | 0.999814573 | 0.999768052 | 0.999737797 | 0.999336294 | 0.999873115 | 0.998811555 | 0.996820657 | 0.999701256 | 0.99966005 | 0.998537717 | 0.99633925 | 0.999648626 | 0.999609585 | 0.998506826 | 0.995835365 | 0.998557786 | 0.997620348 | 0.998134328 | 0.996450182 | 0.999336294 | 0.997657508 | 0.996942548 | 0.998263042 | 0 | 1 | 0 | 1 | 0 | 1 | 0 | 1 | 0 | 1 | 0 | 1
3,5-Difluorobenzonitrile | 64248-63-1 | 139.0233555 | N#CC1=CC(F)=CC(F)=C1 |  |  | AD172 | 34.75583887 | halogen | phenyl | 0 | 0 | 1 | 1 | 0 | 0 | 0 | 0 | 0 | 0 | 0 | 0 | 0 | 0 | 0 | 0 | 0.594250245 | 0.614449918 | 0.601405009 | 0.572972973 | 0.60209082 | 0.596387521 | 0.582162492 | 0.558028617 | 0.561254492 | 0.586535304 | 0.563530849 | 0.52782194 | 0.552760536 | 0.569786535 | 0.5473427 | 0.52972973 | 0.464227377 | 0.49228243 | 0.573610263 | 0.492209857 | 0.473048024 | 0.46272578 | 0.514966402 | 0.499205087 | 0.01 | 0.6 | 0.01 | 0.57 | 0.01 | 0.47 | 0.02 | 0.58 | 0.02 | 0.54 | 0.04 | 0.52
Ranitidine hydrochloride | 66357-59-3 | 350.1179393 | CN/C(NCCSCC1=CC=C(O1)CN(C)C)=C\[N+]([O-])=O |  |  | AY 69 | 87.52948483 | api | heterocycle | 1 | 1 | 0 | 1 | 0 | 0 | 0 | 0 | 0 | 0 | 0 | 0 | 0 | 1 | 0 | 1 | 0.940117728 | 0.993684253 | 0.992831268 | 0.986831206 | 0.993637754 | 0.99724222 | 0.993903768 | 0.994404447 | 0.997343891 | 0.993784106 | 0.975847509 | 0.99351635 | 0.997474454 | 0.996806781 | 0.994895854 | 0.986337949 | 0.981477136 | 0.99609572 | 0.996570113 | 0.99655668 | 0.997600248 | 0.995926227 | 0.995586606 | 0.995549519 | 0.03 | 0.98 | 0 | 1 | 0.01 | 0.99 | 0 | 0.99 | 0.01 | 0.99 | 0 | 1
2-Phenylimidazole | 670-96-2 | 144.0687483 | C1(C2=CC=CC=C2)=NC=CN1 |  |  | AZ 76 | 36.01718708 | amine | phenyl | 1 | 0 | 0 | 0 | 0 | 0 | 0 | 0 | 0 | 0 | 0 | 0 | 0 | 0 | 0 | 0 | 0.892873964 | 0.898044875 | 0.832776596 | 0.833212766 | 0.888511065 | 0.887860828 | 0.813055727 | 0.811746594 | 0.901091303 | 0.895780096 | 0.849574468 | 0.819 | 0.894469791 | 0.888543044 | 0.831331232 | 0.840400909 | 0.913617733 | 0.91140306 | 0.876595745 | 0.855106383 | 0.908114101 | 0.906035475 | 0.861085219 | 0.857555795 | 0 | 0.89 | 0.01 | 0.89 | 0 | 0.91 | 0.01 | 0.82 | 0.01 | 0.84 | 0.01 | 0.86
(R)-(?)-1-Indanol | 697-64-3 | 134.0731649 | O[C@@H]1CCC2=C1C=CC=C2 |  |  | AL 224 | 33.51829123 | hydroxyl | phenyl | 0 | 0 | 0 | 1 | 1 | 0 | 0 | 0 | 0 | 0 | 0 | 0 | 0 | 0 | 0 | 0 | 0.89679219 | 0.89818689 | 0.758480326 | 0.788331072 | 0.863753213 | 0.884318766 | 0.761627907 | 0.779069767 | 0.912133891 | 0.881450488 | 0.762550882 | 0.780189959 | 0.876606684 | 0.87403599 | 0.783430233 | 0.764534884 | 0.821478382 | 0.788005579 | 0.698778833 | 0.701492537 | 0.849614396 | 0.813624679 | 0.697674419 | 0.745639535 | 0.02 | 0.89 | 0.02 | 0.89 | 0.03 | 0.82 | 0.01 | 0.77 | 0.01 | 0.77 | 0.02 | 0.71
Avobenzone Pharmaceutical Secondary Stan (Avobenzone) | 70356-09-1 | 310.1568946 | CC(C)(C)C1=CC=C(C=C1)C(=O)CC(=O)C2=CC=C(C=C2)OC |  |  | AZ 13 | 77.53922365 | api | phenyl | 0 | 1 | 0 | 1 | 0 | 0 | 0 | 0 | 1 | 0 | 0 | 0 | 0 | 0 | 0 | 0 | 0.985223665 | 1 | 1 | 1 | 1 | 1 | 1 | 1 | 1 | 1 | 1 | 1 | 1 | 1 | 1 | 1 | 1 | 1 | 1 | 1 | 1 | 1 | 1 | 1 | 0.01 | 1 | 0 | 1 | 0 | 1 | 0 | 1 | 0 | 1 | 0 | 1
Sulfamethoxazole | 723-46-6 | 253.0521122 | CC1=CC(NS(=O)(C2=CC=C(C=C2)N)=O)=NO1 |  |  | AR 20 | 63.26302805 | api | heterocycle | 1 | 0 | 0 | 0 | 0 | 1 | 0 | 0 | 0 | 0 | 1 | 0 | 0 | 0 | 0 | 1 | 0.835699962 | 0.98485177 | 0.775559697 | 0.978556659 | 0.844643859 | 0.98406669 | 0.769099277 | 0.977751479 | 0.984987264 | 0.989756653 | 0.984402522 | 0.983049549 | 0.989496762 | 0.989573242 | 0.981696252 | 0.982879684 | 0.981708308 | 0.984011707 | 0.979475659 | 0.977535547 | 0.974124305 | 0.984755009 | 0.974332676 | 0.965101907 | 0.08 | 0.91 | 0 | 0.99 | 0 | 0.98 | 0.12 | 0.88 | 0 | 0.98 | 0.01 | 0.97
5,5',6,6'-TETRAHYDROXY-3,3,3',3'-TETRAMETHYL-1,1'-SPIROBISINDANE | 1977-08-07 | 340.1674592 | OC1=C(O)C=C2C(C(C)(C)CC23C(C=C(O)C(O)=C4)=C4C(C)(C)C3)=C1 |  |  | AQ 169 | 85.0418648 | hydroxyl | phenyl | 0 | 0 | 0 | 1 | 1 | 0 | 0 | 0 | 0 | 0 | 0 | 0 | 0 | 0 | 0 | 0 | 1 | 1 | 0.997429519 | 0.999668325 | 0.997720612 | 1 | 0.989799171 | 0.995218361 | 1 | 1 | 0.999751244 | 0.999585406 | 1 | 1 | 0.994262034 | 0.99458081 | 1 | 1 | 0.99933665 | 0.999170813 | 1 | 1 | 0.991711827 | 0.992668154 | 0 | 1 | 0 | 1 | 0 | 1 | 0 | 1 | 0 | 1 | 0 | 1
1,5-Diaminonaphthalene | 771-97-1 | 158.0843983 | NC1=CC=CC2=C(N)C=CC=C12 |  |  | AQ 80 | 39.52109958 | amine | naphtalene | 1 | 0 | 0 | 1 | 0 | 0 | 0 | 0 | 0 | 0 | 0 | 0 | 0 | 0 | 0 | 0 | 0.785362303 | 0.808153209 | 0.857751079 | 0.879388779 | 0.788815061 | 0.868992248 | 0.857751079 | 0.879388779 | 0.813976929 | 0.813976929 | 0.878047358 | 0.870990318 | 0.867829457 | 0.87076412 | 0.813976929 | 0.878047358 | 0.582820025 | 0.576940307 | 0.758894203 | 0.701621369 | 0.706699889 | 0.629180509 | 0.758894203 | 0.701621369 | 0.04 | 0.81 | 0.03 | 0.84 | 0.06 | 0.62 | 0.01 | 0.87 | 0.03 | 0.86 | 0.03 | 0.73
4,5-difluoro-2-nitroaniline | 78056-39-0 | 174.0240838 | NC1=CC(F)=C(F)C=C1[N+]([O-])=O |  |  | AA86 | 43.50602095 | complex | phenyl | 1 | 0 | 1 | 1 | 0 | 0 | 0 | 0 | 0 | 0 | 0 | 0 | 1 | 0 | 0 | 0 | 0.4592 | 0.4592 | 0.4749 | 0.4749 | 0.42276 | 0.42276 | 0.4598 | 0.4598 | 0.3941 | 0.3941 | 0.4089 | 0.4089 | 0.3574 | 0.3574 | 0.415 | 0.415 | 0.353 | 0.353 | 0.4114 | 0.4114 | 0.2666 | 0.2666 | 0.41105 | 0.41105 | 0.02 | 0.44 | 0.02 | 0.38 | 0.05 | 0.31 | 0.01 | 0.47 | 0 | 0.41 | 0 | 0.41
Bisphenol A | 1980-05-07 | 228.1150298 | OC1=CC=C(C=C1)C(C)(C)C2=CC=C(C=C2)O |  |  | AZ 109 | 57.02875745 | hydroxyl | phenyl | 0 | 0 | 0 | 1 | 1 | 0 | 0 | 0 | 0 | 0 | 0 | 0 | 0 | 0 | 0 | 0 | 1 | 1 | 1 | 1 | 1 | 1 | 1 | 1 | 1 | 1 | 1 | 1 | 1 | 1 | 1 | 1 | 1 | 1 | 1 | 1 | 1 | 1 | 1 | 1 | 0 | 1 | 0 | 1 | 0 | 1 | 0 | 1 | 0 | 1 | 0 | 1
Roxithromycin | 80214-83-1 | 836.5245697 | C[C@@H]1[C@@H](O[C@H]2[C@H](O)[C@@H](N(C)C)C[C@@H](C)O2)[C@](C)(O)C[C@@H](C)/C([C@H](C)[C@@H](O)[C@](C)(O)[C@@H](CC)OC([C@H](C)[C@H]1O[C@@H]3O[C@@H](C)[C@H](O)[C@](C)(OC)C3)=O)=N\OCOCCOC |  |  | AE9 | 209.1311424 | api | aliphatic | 1 | 1 | 0 | 0 | 0 | 0 | 0 | 0 | 0 | 0 | 0 | 0 | 1 | 0 | 0 | 0 | 0.999639692 | 0.997829915 | 0.999288375 | 0.999288375 | 0.999600289 | 0.994299781 | 0.999128919 | 0.999128919 | 0.999943052 | 0.997385894 | 0.99973498 | 0.99973498 | 0.999672375 | 0.999892312 | 0.999528412 | 0.999528412 | 0.998039351 | 0.998333216 | 0.997487681 | 0.997487681 | 0.999056047 | 0.998915392 | 0.994250294 | 0.994250294 | 0 | 1 | 0 | 1 | 0 | 1 | 0 | 1 | 0 | 1 | 0 | 1
Perfluorobenzophenone | 853-39-4 | 361.9789468 | O=C(C1=C(F)C(F)=C(F)C(F)=C1F)C2=C(F)C(F)=C(F)C(F)=C2F |  |  | AZ 186 | 90.4947367 | complex | phenyl | 0 | 0 | 1 | 0 | 0 | 0 | 0 | 0 | 1 | 0 | 0 | 0 | 0 | 0 | 0 | 0 | 1 | 1 | 1 | 1 | 1 | 1 | 1 | 1 | 1 | 1 | 1 | 1 | 1 | 1 | 1 | 1 | 1 | 1 | 1 | 1 | 1 | 1 | 1 | 1 | 0 | 1 | 0 | 1 | 0 | 1 | 0 | 1 | 0 | 1 | 0 | 1
4-Aminobenzonitrile | 873-74-5 | 118.0530982 | N#CC1=CC=C(N)C=C1 |  |  | AB236 | 29.51327455 | amine | phenyl | 1 | 0 | 0 | 1 | 0 | 0 | 0 | 0 | 0 | 0 | 0 | 0 | 0 | 0 | 0 | 0 | 0.43084326 | 0.450527095 | 0.328156694 | 0.388921523 | 0.477554134 | 0.421860551 | 0.319219067 | 0.380286654 | 0.426911566 | 0.406633376 | 0.288476166 | 0.346158365 | 0.4261487 | 0.406448431 | 0.261473124 | 0.353618421 | 0.321049234 | 0.296344245 | 0.238083164 | 0.321781015 | 0.346986679 | 0.299919857 | 0.225659229 | 0.313557331 | 0.02 | 0.45 | 0.01 | 0.42 | 0.02 | 0.32 | 0.04 | 0.35 | 0.04 | 0.31 | 0.05 | 0.27
5-Bromoisatin | 87-48-9 | 224.9425405 | O=C1NC2=C(C=C(Br)C=C2)C1=O |  |  | AG182 | 56.23563512 | complex | heterocycle | 0 | 0 | 1 | 1 | 0 | 0 | 0 | 0 | 1 | 0 | 0 | 0 | 0 | 0 | 0 | 0 | 0.938232788 | 0.929929142 | 0.896723073 | 0.891405938 | 0.939084952 | 0.935805871 | 0.920789686 | 0.897190403 | 0.944932561 | 0.935299741 | 0.907467096 | 0.914258848 | 0.936763539 | 0.929704195 | 0.916089175 | 0.895167265 | 0.912756017 | 0.912467664 | 0.871555197 | 0.860830911 | 0.909788134 | 0.909543358 | 0.860327693 | 0.852852339 | 0 | 0.94 | 0.01 | 0.94 | 0 | 0.91 | 0.01 | 0.9 | 0.01 | 0.91 | 0.01 | 0.86
Thymol | 89-83-8 | 150.1044651 | CC1=CC(O)=C(C(C)C)C=C1 |  |  | AC143 | 37.52611627 | hydroxyl | phenyl | 0 | 0 | 0 | 1 | 1 | 0 | 0 | 0 | 0 | 0 | 0 | 0 | 0 | 0 | 0 | 0 | 0.966923925 | 0.834250344 | 0.934565619 | 0.948269581 | 0.963983829 | 0.956327373 | 0.929020333 | 0.927504554 | 0.960676222 | 0.957702889 | 0.93012939 | 0.947905282 | 0.961411246 | 0.964580468 | 0.924214418 | 0.930783242 | 0.945975744 | 0.946698762 | 0.914602588 | 0.930054645 | 0.940463065 | 0.937070151 | 0.902402957 | 0.900182149 | 0.06 | 0.93 | 0 | 0.96 | 0 | 0.94 | 0.01 | 0.93 | 0.01 | 0.93 | 0.01 | 0.91
2-Pheylphenol | 90-43-7 | 170.0731649 | OC1=CC=CC=C1C2=CC=CC=C2 |  |  | AK78 | 42.51829123 | hydroxyl | phenyl | 0 | 0 | 0 | 1 | 1 | 0 | 0 | 0 | 0 | 0 | 0 | 0 | 0 | 0 | 0 | 0 | 0.84935214 | 0.910310431 | 0.865492262 | 0.86252018 | 0.850418238 | 0.909020552 | 0.858083635 | 0.860650862 | 0.856814827 | 0.912632213 | 0.857260454 | 0.862180304 | 0.869443989 | 0.912632213 | 0.858989134 | 0.854363157 | 0.755125472 | 0.878837389 | 0.813467237 | 0.821735067 | 0.753895358 | 0.872473987 | 0.803424432 | 0.808989719 | 0.03 | 0.88 | 0.03 | 0.89 | 0.07 | 0.82 | 0 | 0.86 | 0 | 0.86 | 0.01 | 0.81
2-Acetonaphthone | 1993-08-03 | 170.0731649 | CC(C1=CC=C2C=CC=CC2=C1)=O |  |  | AJ209 | 42.51829123 | carbonyl | naphtalene | 0 | 0 | 0 | 1 | 0 | 0 | 0 | 0 | 1 | 0 | 0 | 0 | 0 | 0 | 0 | 0 | 0.805749979 | 0.671091134 | 0.743116579 | 0.803579319 | 0.801706589 | 0.695918429 | 0.717580018 | 0.808412506 | 0.804411478 | 0.68071435 | 0.715423124 | 0.811340035 | 0.79454003 | 0.670698965 | 0.670698965 | 0.806368758 | 0.733331474 | 0.580590666 | 0.643633168 | 0.752706584 | 0.725384122 | 0.588705542 | 0.628827821 | 0.744973487 | 0.07 | 0.74 | 0.07 | 0.74 | 0.08 | 0.66 | 0.04 | 0.77 | 0.07 | 0.75 | 0.07 | 0.69
2,5 dimethyl anilin | 95-78-3 | 121.0891494 | NC1=CC(C)=CC=C1C |  |  | AC232 | 30.27228735 | amine | phenyl | 1 | 0 | 0 | 1 | 0 | 0 | 0 | 0 | 0 | 0 | 0 | 0 | 0 | 0 | 0 | 0 | 0.760797342 | 0.760797342 | 0.673430864 | 0.64137606 | 0.759848125 | 0.73959445 | 0.652194431 | 0.745523091 | 0.74608448 | 0.707043757 | 0.628598395 | 0.614985862 | 0.737541528 | 0.708110993 | 0.619631902 | 0.622997172 | 0.711438064 | 0.671291355 | 0.640868334 | 0.636663525 | 0.696725202 | 0.668089648 | 0.614440774 | 0.575871819 | 0.01 | 0.76 | 0.02 | 0.72 | 0.02 | 0.69 | 0.05 | 0.68 | 0.01 | 0.62 | 0.03 | 0.62
2,5-Dimethylphenol | 95-87-4 | 122.0731649 | OC1=CC(C)=CC=C1C |  |  | AR 95 | 30.51829123 | hydroxyl | phenyl | 0 | 0 | 0 | 1 | 1 | 0 | 0 | 0 | 0 | 0 | 0 | 0 | 0 | 0 | 0 | 0 | 0.462697815 | 0.738131123 | 0.353204173 | 0.632637854 | 0.489406044 | 0.752691907 | 0.34486692 | 0.735361217 | 0.753956292 | 0.754709872 | 0.653874814 | 0.612146051 | 0.763459535 | 0.749913164 | 0.627376426 | 0.658555133 | 0.719668425 | 0.719291635 | 0.657228018 | 0.651266766 | 0.732546023 | 0.736019451 | 0.606844106 | 0.595437262 | 0.16 | 0.61 | 0.01 | 0.76 | 0.01 | 0.73 | 0.2 | 0.52 | 0.02 | 0.64 | 0.03 | 0.63
6-BROMOOXINDOLE | 99365-40-9 | 210.9632759 | O=C1NC2=C(C=CC(Br)=C2)C1 |  |  | AL 174 | 52.74081898 | complex | heterocycle | 0 | 0 | 1 | 1 | 0 | 1 | 0 | 0 | 0 | 0 | 0 | 0 | 0 | 0 | 0 | 0 | 0.877041457 | 0.894472362 | 0.800046627 | 0.813102269 | 0.887912886 | 0.892050817 | 0.820411637 | 0.829464562 | 0.895336055 | 0.892666457 | 0.812713708 | 0.822116879 | 0.904101633 | 0.897132486 | 0.829387187 | 0.828381306 | 0.86392902 | 0.826476131 | 0.746347529 | 0.738731738 | 0.863666062 | 0.842903811 | 0.772129372 | 0.788842464 | 0.01 | 0.89 | 0 | 0.9 | 0.02 | 0.85 | 0.01 | 0.82 | 0.01 | 0.82 | 0.02 | 0.76